## tab_dados
Sample | Enzyme dosage (g/ton) | Cationic demand (µeq/g) | Transmittance at 600 nm (%) | HPH - Energy consumption (kWh/kg) | Consistency index "k" | Flow index "n" | Cellulose (wt.%) | Hemicellulose (wt.%) | Insoluble lignin (wt.%) | Soluble lignin (wt.%) | Extractives (wt.%) | Ashes (wt.%) | Aspect ratio | Yield of nanofibrillation (%)
Eucamec(3) | 0 | 184 | 0.095 | 5.67 | 0.2646 | 0.308 | 0.742 | 0.174 | 0.008 | 0.058 | 0.013 | 0.005 | 155 | 0.1023659
Eucamec(3+1) | 0 | 195 | 0.107 | 7.73 | 0.3936 | 0.296 | 0.742 | 0.174 | 0.008 | 0.058 | 0.013 | 0.005 | 168 | 0.1156873
Eucamec(3+3) | 0 | 208 | 0.132 | 11.67 | 1.3856 | 0.267 | 0.742 | 0.174 | 0.008 | 0.058 | 0.013 | 0.005 | 179 | 0.1654896
Eucamec(3+3+1) | 0 | 213 | 0.166 | 14.59 | 1.672 | 0.273 | 0.742 | 0.174 | 0.008 | 0.058 | 0.013 | 0.005 | 200 | 0.1896786
Eucamec(3+3+3) | 0 | 215 | 0.194 | 19.72 | 2.0968 | 0.245 | 0.742 | 0.174 | 0.008 | 0.058 | 0.013 | 0.005 | 220 | 0.2042879
EucaHenz80(3) | 80 | 204 | 0.145 | 5.67 | 0.8855 | 0.266 | 0.788 | 0.135 | 0.013 | 0.055 | 0.005 | 0.004 | 53 | 0.1521
EucaHenz80(3+1) | 80 | 209 | 0.153 | 7.73 | 1.0056 | 0.262 | 0.788 | 0.135 | 0.013 | 0.055 | 0.005 | 0.004 | 61 | 0.1731
EucaHenz80(3+3) | 80 | 216 | 0.188 | 11.67 | 1.1993 | 0.193 | 0.788 | 0.135 | 0.013 | 0.055 | 0.005 | 0.004 | 86 | 0.2095
EucaHenz80(3+3+1) | 80 | 224 | 0.218 | 14.59 | 1.4573 | 0.182 | 0.788 | 0.135 | 0.013 | 0.055 | 0.005 | 0.004 | 103 | 0.2274
EucaHenz80(3+3+3) | 80 | 232 | 0.2412 | 19.72 | 1.7978 | 0.125 | 0.788 | 0.135 | 0.013 | 0.055 | 0.005 | 0.004 | 126 | 0.2494
EucaHenz240(3) | 240 | 200 | 0.139 | 5.67 | 0.2853 | 0.562 | 0.756 | 0.17 | 0.009 | 0.056 | 0.005 | 0.004 | 74 | 0.1568999
EucaHenz240(3+1) | 240 | 212 | 0.158 | 7.73 | 0.5476 | 0.349 | 0.756 | 0.17 | 0.009 | 0.056 | 0.005 | 0.004 | 82 | 0.1847549
EucaHenz240(3+3) | 240 | 224 | 0.213 | 11.67 | 1.5981 | 0.287 | 0.756 | 0.17 | 0.009 | 0.056 | 0.005 | 0.004 | 92 | 0.2550755
EucaHenz240(3+3+1) | 240 | 238 | 0.261 | 14.59 | 1.9653 | 0.264 | 0.756 | 0.17 | 0.009 | 0.056 | 0.005 | 0.004 | 109 | 0.2812872
EucaHenz240(3+3+3) | 240 | 250 | 0.337 | 19.72 | 2.5622 | 0.247 | 0.756 | 0.17 | 0.009 | 0.056 | 0.005 | 0.004 | 138 | 0.3473147
BKSPmec(3) | 0 | 154 | 0.054 | 5.67 | 2.1776 | 0.253 | 0.853 | 0.087 | 0.005 | 0.034 | 0.012 | 0.009 | 140 | 0.07459782246
BKSPmec(3+1) | 0 | 169 | 0.068 | 7.73 | 2.8241 | 0.256 | 0.853 | 0.087 | 0.005 | 0.034 | 0.012 | 0.009 | 177 | 0.087965423
BKSPmec(3+3) | 0 | 188 | 0.072 | 11.67 | 3.8729 | 0.247 | 0.853 | 0.087 | 0.005 | 0.034 | 0.012 | 0.009 | 212 | 0.1156853
BKSPmec(3+3+1) | 0 | 201 | 0.095 | 14.59 | 4.8156 | 0.234 | 0.853 | 0.087 | 0.005 | 0.034 | 0.012 | 0.009 | 214 | 0.1312385
BKSPmec(3+3+3) | 0 | 210 | 0.127 | 19.72 | 6.459 | 0.204 | 0.853 | 0.087 | 0.005 | 0.034 | 0.012 | 0.009 | 217 | 0.1547939823
BKSPHenz80(3) | 80 | 181 | 0.042 | 5.67 | 0.8023 | 0.36 | 0.863 | 0.072 | 0.012 | 0.031 | 0.015 | 0.007 | 92 | 0.06041617
BKSPHenz80(3+1) | 80 | 197 | 0.063 | 7.73 | 1.163 | 0.35 | 0.863 | 0.072 | 0.012 | 0.031 | 0.015 | 0.007 | 101 | 0.08533324
BKSPHenz80(3+3) | 80 | 203 | 0.096 | 11.67 | 1.299 | 0.353 | 0.863 | 0.072 | 0.012 | 0.031 | 0.015 | 0.007 | 114 | 0.1176679
BKSPHenz80(3+3+1) | 80 | 207 | 0.131 | 14.59 | 1.7262 | 0.237 | 0.863 | 0.072 | 0.012 | 0.031 | 0.015 | 0.007 | 131 | 0.1403646
BKSPHenz80(3+3+3) | 80 | 213 | 0.162 | 19.72 | 2.0141 | 0.227 | 0.863 | 0.072 | 0.012 | 0.031 | 0.015 | 0.007 | 142 | 0.1715665
BKSPHenz240(3) | 240 | 192 | 0.074 | 5.67 | 0.6649 | 0.437 | 0.868 | 0.077 | 0.006 | 0.033 | 0.012 | 0.006 | 57 | 0.09129332
BKSPHenz240(3+1) | 240 | 199 | 0.088 | 7.73 | 0.761 | 0.436 | 0.868 | 0.077 | 0.006 | 0.033 | 0.012 | 0.006 | 72 | 0.1093411
BKSPHenz240(3+3) | 240 | 206 | 0.129 | 11.67 | 1.7813 | 0.427 | 0.868 | 0.077 | 0.006 | 0.033 | 0.012 | 0.006 | 91 | 0.147179
BKSPHenz240(3+3+1) | 240 | 212 | 0.145 | 14.59 | 3.1544 | 0.387 | 0.868 | 0.077 | 0.006 | 0.033 | 0.012 | 0.006 | 107 | 0.1631507
BKSPHenz240(3+3+3) | 240 | 219 | 0.195 | 19.72 | 4.2174 | 0.329 | 0.868 | 0.077 | 0.006 | 0.033 | 0.012 | 0.006 | 133 | 0.2186757
UKSPmec(3) | 0 | 157 | 0.042 | 5.67 | 1.4612 | 0.373 | 0.742 | 0.166 | 0.034 | 0.048 | 0 | 0.008 | 63 | 0.074
UKSPmec(3+1) | 0 | 166 | 0.065 | 7.73 | 4.9868 | 0.28 | 0.742 | 0.166 | 0.034 | 0.048 | 0 | 0.008 | 66 | 0.0926
UKSPmec(3+3) | 0 | 177 | 0.074 | 11.67 | 6.7801 | 0.276 | 0.742 | 0.166 | 0.034 | 0.048 | 0 | 0.008 | 78 | 0.1241
UKSPmec(3+3+1) | 0 | 188 | 0.099 | 14.59 | 6.6384 | 0.224 | 0.742 | 0.166 | 0.034 | 0.048 | 0 | 0.008 | 90 | 0.142
UKSPmec(3+3+3) | 0 | 206 | 0.125 | 19.72 | 7.6787 | 0.233 | 0.742 | 0.166 | 0.034 | 0.048 | 0 | 0.008 | 103 | 0.1794
UKSPHenz80(3) | 80 | 171 | 0.062 | 5.67 | 0.6253 | 0.384 | 0.748 | 0.159 | 0.034 | 0.048 | 0.006 | 0.005 | 65 | 0.0816
UKSPHenz80(3+1) | 80 | 181 | 0.107 | 7.73 | 0.9458 | 0.351 | 0.748 | 0.159 | 0.034 | 0.048 | 0.006 | 0.005 | 74 | 0.1281
UKSPHenz80(3+3) | 80 | 198 | 0.149 | 11.67 | 1.2322 | 0.342 | 0.748 | 0.159 | 0.034 | 0.048 | 0.006 | 0.005 | 90 | 0.1785
UKSPHenz80(3+3+1) | 80 | 205 | 0.159 | 14.59 | 4.1143 | 0.278 | 0.748 | 0.159 | 0.034 | 0.048 | 0.006 | 0.005 | 92 | 0.1901
UKSPHenz80(3+3+3) | 80 | 212 | 0.173 | 19.72 | 4.1614 | 0.265 | 0.748 | 0.159 | 0.034 | 0.048 | 0.006 | 0.005 | 102 | 0.2263
UKSPHenz240(3) | 240 | 184 | 0.086 | 5.67 | 1.6232 | 0.383 | 0.78 | 0.139 | 0.3 | 0.045 | 0 | 0.005 | 100 | 0.1077
UKSPHenz240(3+1) | 240 | 192 | 0.121 | 7.73 | 1.5805 | 0.353 | 0.78 | 0.139 | 0.3 | 0.045 | 0 | 0.005 | 110 | 0.1464
UKSPHenz240(3+3) | 240 | 207 | 0.185 | 11.67 | 2.2538 | 0.322 | 0.78 | 0.139 | 0.3 | 0.045 | 0 | 0.005 | 111 | 0.217
UKSPHenz240(3+3+1) | 240 | 211 | 0.231 | 14.59 | 3.7368 | 0.28 | 0.78 | 0.139 | 0.3 | 0.045 | 0 | 0.005 | 110 | 0.2507
UKSPHenz240(3+3+3) | 240 | 218 | 0.284 | 19.72 | 6.0657 | 0.285 | 0.78 | 0.139 | 0.3 | 0.045 | 0 | 0.005 | 117 | 0.3127
Hempmec(3) | 0 | 134 | 0.035 | 5.67 | 1.4372 | 0.166 | 0.872 | 0.068 | 0.009 | 0.031 | 0.012 | 0.007 | 188 | 0.05091287
Hempmec(3+1) | 0 | 149 | 0.052 | 7.73 | 2.3625 | 0.151 | 0.872 | 0.068 | 0.009 | 0.031 | 0.012 | 0.007 | 211 | 0.06983127
Hempmec(3+3) | 0 | 168 | 0.079 | 11.67 | 2.6563 | 0.149 | 0.872 | 0.068 | 0.009 | 0.031 | 0.012 | 0.007 | 193 | 0.09525874
Hempmec(3+3+1) | 0 | 187 | 0.091 | 14.59 | 4.0175 | 0.108 | 0.872 | 0.068 | 0.009 | 0.031 | 0.012 | 0.007 | 228 | 0.1106599
Hempmec(3+3+3) | 0 | 205 | 0.127 | 19.72 | 4.2211 | 0.101 | 0.872 | 0.068 | 0.009 | 0.031 | 0.012 | 0.007 | 217 | 0.1508766
HempHenz80(3) | 80 | 151 | 0.069 | 5.67 | 0.1308 | 0.491 | 0.887 | 0.055 | 0.012 | 0.035 | 0.006 | 0.006 | 83 | 0.06538976
HempHenz80(3+1) | 80 | 167 | 0.095 | 7.73 | 0.188 | 0.455 | 0.887 | 0.055 | 0.012 | 0.035 | 0.006 | 0.006 | 86 | 0.09015688
HempHenz80(3+3) | 80 | 184 | 0.1119 | 11.67 | 0.221 | 0.435 | 0.887 | 0.055 | 0.012 | 0.035 | 0.006 | 0.006 | 87 | 0.1258972
HempHenz80(3+3+1) | 80 | 201 | 0.128 | 14.59 | 0.3317 | 0.364 | 0.887 | 0.055 | 0.012 | 0.035 | 0.006 | 0.006 | 97 | 0.1423897
HempHenz80(3+3+3) | 80 | 210 | 0.164 | 19.72 | 0.5697 | 0.295 | 0.887 | 0.055 | 0.012 | 0.035 | 0.006 | 0.006 | 103 | 0.1856256
HempHenz240(3) | 240 | 162 | 0.063 | 5.67 | 0.2346 | 0.417 | 0.878 | 0.067 | 0.013 | 0.03 | 0.005 | 0.006 | 81 | 0.08991004
HempHenz240(3+1) | 240 | 189 | 0.091 | 7.73 | 0.2806 | 0.332 | 0.878 | 0.067 | 0.013 | 0.03 | 0.005 | 0.006 | 84 | 0.1079752
HempHenz240(3+3) | 240 | 200 | 0.107 | 11.67 | 0.5879 | 0.289 | 0.878 | 0.067 | 0.013 | 0.03 | 0.005 | 0.006 | 89 | 0.14565
HempHenz240(3+3+1) | 240 | 208 | 0.163 | 14.59 | 0.7212 | 0.292 | 0.878 | 0.067 | 0.013 | 0.03 | 0.005 | 0.006 | 99 | 0.1958643
HempHenz240(3+3+3) | 240 | 221 | 0.212 | 19.72 | 1.117 | 0.262 | 0.878 | 0.067 | 0.013 | 0.03 | 0.005 | 0.006 | 103 | 0.2404561
Sisalmec(3) | 0 | 131 | 0.038 | 5.67 | 1.6325 | 0.206 | 0.872 | 0.134 | 0.008 | 0.049 | 0.011 | 0.01 | 117 | 0.05013598723
Sisalmec(3+1) | 0 | 145 | 0.052 | 7.73 | 1.9788 | 0.112 | 0.872 | 0.134 | 0.008 | 0.049 | 0.011 | 0.01 | 123 | 0.07046826
Sisalmec(3+3) | 0 | 163 | 0.076 | 11.67 | 3.278 | 0.072 | 0.872 | 0.134 | 0.008 | 0.049 | 0.011 | 0.01 | 139 | 0.1025789
Sisalmec(3+3+1) | 0 | 181 | 0.094 | 14.59 | 3.3133 | 0.07 | 0.872 | 0.134 | 0.008 | 0.049 | 0.011 | 0.01 | 139 | 0.110686
Sisalmec(3+3+3) | 0 | 199 | 0.112 | 19.72 | 3.4939 | 0.062 | 0.872 | 0.134 | 0.008 | 0.049 | 0.011 | 0.01 | 152 | 0.1458793
SisalHenz80(3) | 80 | 168 | 0.071 | 5.67 | 0.2051 | 0.573 | 0.887 | 0.159 | 0.01 | 0.051 | 0.012 | 0.007 | 64 | 0.08958685
SisalHenz80(3+1) | 80 | 179 | 0.098 | 7.73 | 0.2707 | 0.558 | 0.887 | 0.159 | 0.01 | 0.051 | 0.012 | 0.007 | 64 | 0.1186975
SisalHenz80(3+3) | 80 | 194 | 0.149 | 11.67 | 0.3665 | 0.511 | 0.887 | 0.159 | 0.01 | 0.051 | 0.012 | 0.007 | 67 | 0.1602358172
SisalHenz80(3+3+1) | 80 | 207 | 0.151 | 14.59 | 0.3792 | 0.425 | 0.887 | 0.159 | 0.01 | 0.051 | 0.012 | 0.007 | 74 | 0.182636
SisalHenz80(3+3+3) | 80 | 214 | 0.196 | 19.72 | 0.5174 | 0.392 | 0.887 | 0.159 | 0.01 | 0.051 | 0.012 | 0.007 | 78 | 0.2045969
SisalHenz240(3) | 240 | 176 | 0.087 | 5.67 | 0.1465 | 0.545 | 0.878 | 0.156 | 0.013 | 0.047 | 0.013 | 0.007 | 64 | 0.113587
SisalHenz240(3+1) | 240 | 193 | 0.125 | 7.73 | 0.2028 | 0.51 | 0.878 | 0.156 | 0.013 | 0.047 | 0.013 | 0.007 | 64 | 0.142369
SisalHenz240(3+3) | 240 | 203 | 0.174 | 11.67 | 0.2864 | 0.503 | 0.878 | 0.156 | 0.013 | 0.047 | 0.013 | 0.007 | 66 | 0.1956876
SisalHenz240(3+3+1) | 240 | 212 | 0.201 | 14.59 | 0.3577 | 0.458 | 0.878 | 0.156 | 0.013 | 0.047 | 0.013 | 0.007 | 61 | 0.2136855
SisalHenz240(3+3+3) | 240 | 226 | 0.259 | 19.72 | 0.3548 | 0.47 | 0.878 | 0.156 | 0.013 | 0.047 | 0.013 | 0.007 | 63 | 0.274587
Jutemec(3) | 0 | 155 | 0.049 | 5.67 | 1.0571 | 0.395 | 0.817 | 0.09 | 0.008 | 0.068 | 0.007 | 0.01 | 144 | 0.06875425
Jutemec(3+1) | 0 | 167 | 0.073 | 7.73 | 1.4248 | 0.386 | 0.817 | 0.09 | 0.008 | 0.068 | 0.007 | 0.01 | 147 | 0.09065897821
Jutemec(3+3) | 0 | 182 | 0.116 | 11.67 | 1.6409 | 0.325 | 0.817 | 0.09 | 0.008 | 0.068 | 0.007 | 0.01 | 156 | 0.1326897
Jutemec(3+3+1) | 0 | 198 | 0.131 | 14.59 | 2.7951 | 0.33 | 0.817 | 0.09 | 0.008 | 0.068 | 0.007 | 0.01 | 163 | 0.1568978
Jutemec(3+3+3) | 0 | 209 | 0.163 | 19.72 | 3.0589 | 0.332 | 0.817 | 0.09 | 0.008 | 0.068 | 0.007 | 0.01 | 164 | 0.172357
JuteHenz80(3) | 80 | 186 | 0.081 | 5.67 | 0.5261 | 0.445 | 0.798 | 0.115 | 0.008 | 0.068 | 0.003 | 0.008 | 80 | 0.09658511
JuteHenz80(3+1) | 80 | 201 | 0.122 | 7.73 | 0.7475 | 0.384 | 0.798 | 0.115 | 0.008 | 0.068 | 0.003 | 0.008 | 92 | 0.1302151
JuteHenz80(3+3) | 80 | 208 | 0.185 | 11.67 | 1.0917 | 0.368 | 0.798 | 0.115 | 0.008 | 0.068 | 0.003 | 0.008 | 90 | 0.1902365875
JuteHenz80(3+3+1) | 80 | 215 | 0.205 | 14.59 | 1.2263 | 0.324 | 0.798 | 0.115 | 0.008 | 0.068 | 0.003 | 0.008 | 89 | 0.2120458759
JuteHenz80(3+3+3) | 80 | 220 | 0.242 | 19.72 | 2.1764 | 0.227 | 0.798 | 0.115 | 0.008 | 0.068 | 0.003 | 0.008 | 97 | 0.2612357
JuteHenz240(3) | 240 | 204 | 0.113 | 5.67 | 1.4614 | 0.176 | 0.822 | 0.093 | 0.006 | 0.067 | 0.003 | 0.009 | 89 | 0.1321522
JuteHenz240(3+1) | 240 | 211 | 0.156 | 7.73 | 1.8844 | 0.178 | 0.822 | 0.093 | 0.006 | 0.067 | 0.003 | 0.009 | 86 | 0.1797561
JuteHenz240(3+3) | 240 | 223 | 0.204 | 11.67 | 2.9169 | 0.136 | 0.822 | 0.093 | 0.006 | 0.067 | 0.003 | 0.009 | 79 | 0.2225653
JuteHenz240(3+3+1) | 240 | 226 | 0.236 | 14.59 | 3.5805 | 0.136 | 0.822 | 0.093 | 0.006 | 0.067 | 0.003 | 0.009 | 82 | 0.2553458
JuteHenz240(3+3+3) | 240 | 233 | 0.287 | 19.72 | 4.9418 | 0.131 | 0.822 | 0.093 | 0.006 | 0.067 | 0.003 | 0.009 | 86 | 0.301659
Aspenmec(3) | 0 | 175 | 0.067 | 5.67 | 0.4004 | 0.389 | 0.471 | 0.194 | 0.257 | 0.056 | 0.008 | 0.013 | 62 | 0.08869827
Aspenmec(3+1) | 0 | 180 | 0.083 | 7.73 | 0.617 | 0.386 | 0.471 | 0.194 | 0.257 | 0.056 | 0.008 | 0.013 | 65 | 0.1086425
Aspenmec(3+3) | 0 | 196 | 0.128 | 11.67 | 0.6667 | 0.369 | 0.471 | 0.194 | 0.257 | 0.056 | 0.008 | 0.013 | 65 | 0.1456987
Aspenmec(3+3+1) | 0 | 203 | 0.152 | 14.59 | 0.832 | 0.353 | 0.471 | 0.194 | 0.257 | 0.056 | 0.008 | 0.013 | 70 | 0.1776584
Aspenmec(3+3+3) | 0 | 216 | 0.193 | 19.72 | 1.1221 | 0.31 | 0.471 | 0.194 | 0.257 | 0.056 | 0.008 | 0.013 | 74 | 0.2245925
AspenHenz80(3) | 80 | 206 | 0.089 | 5.67 | 0.3265 | 0.452 | 0.446 | 0.201 | 0.286 | 0.046 | 0.008 | 0.013 | 60 | 0.1090829
AspenHenz80(3+1) | 80 | 215 | 0.106 | 7.73 | 0.3343 | 0.446 | 0.446 | 0.201 | 0.286 | 0.046 | 0.008 | 0.013 | 61 | 0.1203686
AspenHenz80(3+3) | 80 | 219 | 0.154 | 11.67 | 0.3894 | 0.441 | 0.446 | 0.201 | 0.286 | 0.046 | 0.008 | 0.013 | 63 | 0.1726629
AspenHenz80(3+3+1) | 80 | 227 | 0.181 | 14.59 | 0.8398 | 0.348 | 0.446 | 0.201 | 0.286 | 0.046 | 0.008 | 0.013 | 67 | 0.194648
AspenHenz80(3+3+3) | 80 | 231 | 0.224 | 19.72 | 1.2564 | 0.302 | 0.446 | 0.201 | 0.286 | 0.046 | 0.008 | 0.013 | 72 | 0.2321141
AspenHenz240(3) | 240 | 209 | 0.086 | 5.67 | 0.6639 | 0.359 | 0.464 | 0.182 | 0.285 | 0.045 | 0.009 | 0.015 | 53 | 0.1125922
AspenHenz240(3+1) | 240 | 217 | 0.127 | 7.73 | 1.172 | 0.257 | 0.464 | 0.182 | 0.285 | 0.045 | 0.009 | 0.015 | 55 | 0.1432726
AspenHenz240(3+3) | 240 | 225 | 0.168 | 11.67 | 1.403 | 0.237 | 0.464 | 0.182 | 0.285 | 0.045 | 0.009 | 0.015 | 58 | 0.1966911
AspenHenz240(3+3+1) | 240 | 230 | 0.218 | 14.59 | 1.8546 | 0.195 | 0.464 | 0.182 | 0.285 | 0.045 | 0.009 | 0.015 | 60 | 0.2372313
AspenHenz240(3+3+3) | 240 | 239 | 0.247 | 19.72 | 2.3401 | 0.18 | 0.464 | 0.182 | 0.285 | 0.045 | 0.009 | 0.015 | 63 | 0.264744
TMPmec(3) | 0 | 148 | 0.025 | 5.67 | 0.2216 | 0.281 | 0.479 | 0.229 | 0.158 | 0.112 | 0.007 | 0.014 | 51 | 0.0312
TMPmec(3+1) | 0 | 155 | 0.031 | 7.73 | 0.6245 | 0.272 | 0.479 | 0.229 | 0.158 | 0.112 | 0.007 | 0.014 | 65 | 0.0422
TMPmec(3+3) | 0 | 170 | 0.059 | 11.67 | 0.7885 | 0.27 | 0.479 | 0.229 | 0.158 | 0.112 | 0.007 | 0.014 | 72 | 0.0674
TMPmec(3+3+1) | 0 | 179 | 0.07 | 14.59 | 0.8889 | 0.257 | 0.479 | 0.229 | 0.158 | 0.112 | 0.007 | 0.014 | 74 | 0.0731
TMPmec(3+3+3) | 0 | 190 | 0.074 | 19.72 | 1.1071 | 0.239 | 0.479 | 0.229 | 0.158 | 0.112 | 0.007 | 0.014 | 80 | 0.0811
TMPHenz80(3) | 80 | 196 | 0.068 | 5.67 | 0.2605 | 0.231 | 0.484 | 0.212 | 0.169 | 0.111 | 0.011 | 0.013 | 38 | 0.08200424
TMPHenz80(3+1) | 80 | 203 | 0.083 | 7.73 | 0.4189 | 0.205 | 0.484 | 0.212 | 0.169 | 0.111 | 0.011 | 0.013 | 38 | 0.1070032
TMPHenz80(3+3) | 80 | 212 | 0.137 | 11.67 | 0.8092 | 0.186 | 0.484 | 0.212 | 0.169 | 0.111 | 0.011 | 0.013 | 37 | 0.1479102
TMPHenz80(3+3+1) | 80 | 217 | 0.156 | 14.59 | 0.8998 | 0.18 | 0.484 | 0.212 | 0.169 | 0.111 | 0.011 | 0.013 | 44 | 0.1669134
TMPHenz80(3+3+3) | 80 | 224 | 0.208 | 19.72 | 0.9629 | 0.18 | 0.484 | 0.212 | 0.169 | 0.111 | 0.011 | 0.013 | 48 | 0.2182124
TMPHenz240(3) | 240 | 204 | 0.096 | 5.67 | 0.3085 | 0.36 | 0.484 | 0.199 | 0.164 | 0.128 | 0.013 | 0.012 | 50 | 0.1047619
TMPHenz240(3+1) | 240 | 210 | 0.109 | 7.73 | 0.722 | 0.323 | 0.484 | 0.199 | 0.164 | 0.128 | 0.013 | 0.012 | 53 | 0.1263035
TMPHenz240(3+3) | 240 | 215 | 0.145 | 11.67 | 0.8782 | 0.305 | 0.484 | 0.199 | 0.164 | 0.128 | 0.013 | 0.012 | 53 | 0.1573299
TMPHenz240(3+3+1) | 240 | 220 | 0.175 | 14.59 | 1.1028 | 0.275 | 0.484 | 0.199 | 0.164 | 0.128 | 0.013 | 0.012 | 54 | 0.184092
TMPHenz240(3+3+3) | 240 | 229 | 0.221 | 19.72 | 1.2736 | 0.27 | 0.484 | 0.199 | 0.164 | 0.128 | 0.013 | 0.012 | 56 | 0.2391806
BTMPmec(3) | 0 | 156 | 0.041 | 5.67 | 0.349 | 0.338 | 0.462 | 0.229 | 0.258 | 0.036 | 0.009 | 0.005 | 59 | 0.029
BTMPmec(3+1) | 0 | 173 | 0.047 | 7.73 | 0.456 | 0.324 | 0.462 | 0.229 | 0.258 | 0.036 | 0.009 | 0.005 | 69 | 0.06
BTMPmec(3+3) | 0 | 185 | 0.07 | 11.67 | 0.616 | 0.307 | 0.462 | 0.229 | 0.258 | 0.036 | 0.009 | 0.005 | 68 | 0.116
BTMPmec(3+3+1) | 0 | 199 | 0.097 | 14.59 | 0.781 | 0.299 | 0.462 | 0.229 | 0.258 | 0.036 | 0.009 | 0.005 | 70 | 0.156
BTMPmec(3+3+3) | 0 | 214 | 0.119 | 19.72 | 1.201 | 0.278 | 0.462 | 0.229 | 0.258 | 0.036 | 0.009 | 0.005 | 70 | 0.206
Recmec(3) | 0 | 151 | 0.042 | 5.67 | 0.8168 | 0.67 | 0.564 | 0.125 | 0.125 | 0.043 | 0.018 | 0.126 | 133 | 0.059686875
Recmec(3+1) | 0 | 164 | 0.068 | 7.73 | 0.87 | 0.579 | 0.564 | 0.125 | 0.125 | 0.043 | 0.018 | 0.126 | 151 | 0.0742582852
Recmec(3+3) | 0 | 172 | 0.087 | 11.67 | 1.3176 | 0.469 | 0.564 | 0.125 | 0.125 | 0.043 | 0.018 | 0.126 | 151 | 0.09201599
Recmec(3+3+1) | 0 | 186 | 0.103 | 14.59 | 1.5328 | 0.47 | 0.564 | 0.125 | 0.125 | 0.043 | 0.018 | 0.126 | 167 | 0.1101245
Recmec(3+3+3) | 0 | 202 | 0.152 | 19.72 | 1.9345 | 0.437 | 0.564 | 0.125 | 0.125 | 0.043 | 0.018 | 0.126 | 173 | 0.162359
RecHenz80(3) | 80 | 175 | 0.079 | 5.67 | 0.7879 | 0.372 | 0.606 | 0.138 | 0.125 | 0.045 | 0.011 | 0.074 | 75 | 0.09268302
RecHenz80(3+1) | 80 | 186 | 0.11 | 7.73 | 1.1893 | 0.347 | 0.606 | 0.138 | 0.125 | 0.045 | 0.011 | 0.074 | 77 | 0.1266727
RecHenz80(3+3) | 80 | 2 | 0.168 | 11.67 | 1.4208 | 0.364 | 0.606 | 0.138 | 0.125 | 0.045 | 0.011 | 0.074 | 80 | 0.1821091
RecHenz80(3+3+1) | 80 | 221 | 0.198 | 14.59 | 1.6657 | 0.41 | 0.606 | 0.138 | 0.125 | 0.045 | 0.011 | 0.074 | 85 | 0.2105969
RecHenz80(3+3+3) | 80 | 233 | 0.263 | 19.72 | 1.9109 | 0.373 | 0.606 | 0.138 | 0.125 | 0.045 | 0.011 | 0.074 | 91 | 0.2799726
RecHenz240(3) | 240 | 176 | 0.075 | 5.67 | 1.0154 | 0.318 | 0.551 | 0.153 | 0.156 | 0.049 | 0.01 | 0.081 | 71 | 0.09289739
RecHenz240(3+1) | 240 | 189 | 0.118 | 7.73 | 1.5009 | 0.253 | 0.551 | 0.153 | 0.156 | 0.049 | 0.01 | 0.081 | 72 | 0.1380711
RecHenz240(3+3) | 240 | 205 | 0.184 | 11.67 | 1.6471 | 0.229 | 0.551 | 0.153 | 0.156 | 0.049 | 0.01 | 0.081 | 75 | 0.2034363
RecHenz240(3+3+1) | 240 | 216 | 0.221 | 14.59 | 2.3341 | 0.203 | 0.551 | 0.153 | 0.156 | 0.049 | 0.01 | 0.081 | 82 | 0.2449127
RecHenz240(3+3+3) | 240 | 228 | 0.289 | 19.72 | 2.8717 | 0.198 | 0.551 | 0.153 | 0.156 | 0.049 | 0.01 | 0.081 | 109 | 0.30014

## tab_dados (2)
Sample | Cationic demand (µeq/g) | Transmittance at 600 nm (%) | HPH - Energy consumption (kWh/kg) | Consistency index "k" | Flow index "n" | Cellulose (wt.%) | Hemicellulose (wt.%) | Insoluble lignin (wt.%) | Soluble lignin (wt.%) | Total lignin (wt.%) | Extractives (wt.%) | Ashes (wt.%) | CrI (%) | Aspect ratio | Yield of nanofibrillation (%)
Eucamec(3) | 184 | 0.095 | 5.67 | 0.2646 | 0.308 | 74.2% | 17.4% | 0.8% | 5.8% | 6.6% | 0.013 | 0.005 | 0.727 | 155 | 0.1023659
Eucamec(3+1) | 195 | 0.107 | 7.73 | 0.3936 | 0.296 | 74.2% | 17.4% | 0.8% | 5.8% | 6.6% | 0.013 | 0.005 | 0.727 | 168 | 0.1156873
Eucamec(3+3) | 208 | 0.132 | 11.67 | 1.3856 | 0.267 | 74.2% | 17.4% | 0.8% | 5.8% | 6.6% | 0.013 | 0.005 | 0.727 | 179 | 0.1654896
Eucamec(3+3+1) | 213 | 0.166 | 14.59 | 1.672 | 0.273 | 74.2% | 17.4% | 0.8% | 5.8% | 6.6% | 0.013 | 0.005 | 0.727 | 200 | 0.1896786
Eucamec(3+3+3) | 215 | 0.194 | 19.72 | 2.0968 | 0.245 | 74.2% | 17.4% | 0.8% | 5.8% | 6.6% | 0.013 | 0.005 | 0.727 | 220 | 0.2042879
EucaHenz80(3) | 204 | 0.145 | 5.67 | 0.8855 | 0.266 | 78.8% | 13.5% | 1.3% | 5.5% | 6.8% | 0.005 | 0.004 | 0.727 | 53 | 0.1521
EucaHenz80(3+1) | 209 | 0.153 | 7.73 | 1.0056 | 0.262 | 78.8% | 13.5% | 1.3% | 5.5% | 6.8% | 0.005 | 0.004 | 0.727 | 61 | 0.1731
EucaHenz80(3+3) | 216 | 0.188 | 11.67 | 1.1993 | 0.193 | 78.8% | 13.5% | 1.3% | 5.5% | 6.8% | 0.005 | 0.004 | 0.727 | 86 | 0.2095
EucaHenz80(3+3+1) | 224 | 0.218 | 14.59 | 1.4573 | 0.182 | 78.8% | 13.5% | 1.3% | 5.5% | 6.8% | 0.005 | 0.004 | 0.727 | 103 | 0.2274
EucaHenz80(3+3+3) | 232 | 0.2412 | 19.72 | 1.7978 | 0.125 | 78.8% | 13.5% | 1.3% | 5.5% | 6.8% | 0.005 | 0.004 | 0.727 | 126 | 0.2494
EucaHenz240(3) | 200 | 0.139 | 5.67 | 0.2853 | 0.562 | 75.6% | 17% | 0.9% | 5.6% | 6.5% | 0.005 | 0.004 | 0.727 | 74 | 0.1568999
EucaHenz240(3+1) | 212 | 0.158 | 7.73 | 0.5476 | 0.349 | 75.6% | 17% | 0.9% | 5.6% | 6.5% | 0.005 | 0.004 | 0.727 | 82 | 0.1847549
EucaHenz240(3+3) | 224 | 0.213 | 11.67 | 1.5981 | 0.287 | 75.6% | 17% | 0.9% | 5.6% | 6.5% | 0.005 | 0.004 | 0.727 | 92 | 0.2550755
EucaHenz240(3+3+1) | 238 | 0.261 | 14.59 | 1.9653 | 0.264 | 75.6% | 17% | 0.9% | 5.6% | 6.5% | 0.005 | 0.004 | 0.727 | 109 | 0.2812872
EucaHenz240(3+3+3) | 250 | 0.337 | 19.72 | 2.5622 | 0.247 | 75.6% | 17% | 0.9% | 5.6% | 6.5% | 0.005 | 0.004 | 0.727 | 138 | 0.3473147
BKSPmec(3) | 154 | 0.054 | 5.67 | 2.1776 | 0.253 | 85.3% | 8.7% | 0.5% | 3.4% | 3.9% | 0.012 | 0.009 | 0.783 | 140 | 0.07459782246
BKSPmec(3+1) | 169 | 0.068 | 7.73 | 2.8241 | 0.256 | 85.3% | 8.7% | 0.5% | 3.4% | 3.9% | 0.012 | 0.009 | 0.783 | 177 | 0.087965423
BKSPmec(3+3) | 188 | 0.072 | 11.67 | 3.8729 | 0.247 | 85.3% | 8.7% | 0.5% | 3.4% | 3.9% | 0.012 | 0.009 | 0.783 | 212 | 0.1156853
BKSPmec(3+3+1) | 201 | 0.095 | 14.59 | 4.8156 | 0.234 | 85.3% | 8.7% | 0.5% | 3.4% | 3.9% | 0.012 | 0.009 | 0.783 | 214 | 0.1312385
BKSPmec(3+3+3) | 210 | 0.127 | 19.72 | 6.459 | 0.204 | 85.3% | 8.7% | 0.5% | 3.4% | 3.9% | 0.012 | 0.009 | 0.783 | 217 | 0.1547939823
BKSPHenz80(3) | 181 | 0.042 | 5.67 | 0.8023 | 0.36 | 86.3% | 7.2% | 1.2% | 3.1% | 4.3% | 0.015 | 0.007 | 0.783 | 92 | 0.06041617
BKSPHenz80(3+1) | 197 | 0.063 | 7.73 | 1.163 | 0.35 | 86.3% | 7.2% | 1.2% | 3.1% | 4.3% | 0.015 | 0.007 | 0.783 | 101 | 0.08533324
BKSPHenz80(3+3) | 203 | 0.096 | 11.67 | 1.299 | 0.353 | 86.3% | 7.2% | 1.2% | 3.1% | 4.3% | 0.015 | 0.007 | 0.783 | 114 | 0.1176679
BKSPHenz80(3+3+1) | 207 | 0.131 | 14.59 | 1.7262 | 0.237 | 86.3% | 7.2% | 1.2% | 3.1% | 4.3% | 0.015 | 0.007 | 0.783 | 131 | 0.1403646
BKSPHenz80(3+3+3) | 213 | 0.162 | 19.72 | 2.0141 | 0.227 | 86.3% | 7.2% | 1.2% | 3.1% | 4.3% | 0.015 | 0.007 | 0.783 | 142 | 0.1715665
BKSPHenz240(3) | 192 | 0.074 | 5.67 | 0.6649 | 0.437 | 86.8% | 7.7% | 0.6% | 3.3% | 3.9% | 0.012 | 0.006 | 0.783 | 57 | 0.09129332
BKSPHenz240(3+1) | 199 | 0.088 | 7.73 | 0.761 | 0.436 | 86.8% | 7.7% | 0.6% | 3.3% | 3.9% | 0.012 | 0.006 | 0.783 | 72 | 0.1093411
BKSPHenz240(3+3) | 206 | 0.129 | 11.67 | 1.7813 | 0.427 | 86.8% | 7.7% | 0.6% | 3.3% | 3.9% | 0.012 | 0.006 | 0.783 | 91 | 0.147179
BKSPHenz240(3+3+1) | 212 | 0.145 | 14.59 | 3.1544 | 0.387 | 86.8% | 7.7% | 0.6% | 3.3% | 3.9% | 0.012 | 0.006 | 0.783 | 107 | 0.1631507
BKSPHenz240(3+3+3) | 219 | 0.195 | 19.72 | 4.2174 | 0.329 | 86.8% | 7.7% | 0.6% | 3.3% | 3.9% | 0.012 | 0.006 | 0.783 | 133 | 0.2186757
UKSPmec(3) | 157 | 0.042 | 5.67 | 1.4612 | 0.373 | 74.2% | 16.6% | 3.4% | 4.8% | 8.2% | 0 | 0.008 | 0.721 | 63 | 0.074
UKSPmec(3+1) | 166 | 0.065 | 7.73 | 4.9868 | 0.28 | 74.2% | 16.6% | 3.4% | 4.8% | 8.2% | 0 | 0.008 | 0.721 | 66 | 0.0926
UKSPmec(3+3) | 177 | 0.074 | 11.67 | 6.7801 | 0.276 | 74.2% | 16.6% | 3.4% | 4.8% | 8.2% | 0 | 0.008 | 0.721 | 78 | 0.1241
UKSPmec(3+3+1) | 188 | 0.099 | 14.59 | 6.6384 | 0.224 | 74.2% | 16.6% | 3.4% | 4.8% | 8.2% | 0 | 0.008 | 0.721 | 90 | 0.142
UKSPmec(3+3+3) | 206 | 0.125 | 19.72 | 7.6787 | 0.233 | 74.2% | 16.6% | 3.4% | 4.8% | 8.2% | 0 | 0.008 | 0.721 | 103 | 0.1794
UKSPHenz80(3) | 171 | 0.062 | 5.67 | 0.6253 | 0.384 | 74.8% | 15.9% | 3.4% | 4.8% | 8.2% | 0.006 | 0.005 | 0.721 | 65 | 0.0816
UKSPHenz80(3+1) | 181 | 0.107 | 7.73 | 0.9458 | 0.351 | 74.8% | 15.9% | 3.4% | 4.8% | 8.2% | 0.006 | 0.005 | 0.721 | 74 | 0.1281
UKSPHenz80(3+3) | 198 | 0.149 | 11.67 | 1.2322 | 0.342 | 74.8% | 15.9% | 3.4% | 4.8% | 8.2% | 0.006 | 0.005 | 0.721 | 90 | 0.1785
UKSPHenz80(3+3+1) | 205 | 0.159 | 14.59 | 4.1143 | 0.278 | 74.8% | 15.9% | 3.4% | 4.8% | 8.2% | 0.006 | 0.005 | 0.721 | 92 | 0.1901
UKSPHenz80(3+3+3) | 212 | 0.173 | 19.72 | 4.1614 | 0.265 | 74.8% | 15.9% | 3.4% | 4.8% | 8.2% | 0.006 | 0.005 | 0.721 | 102 | 0.2263
UKSPHenz240(3) | 184 | 0.086 | 5.67 | 1.6232 | 0.383 | 78% | 13.9% | 30% | 4.5% | 34.5% | 0 | 0.005 | 0.721 | 100 | 0.1077
UKSPHenz240(3+1) | 192 | 0.121 | 7.73 | 1.5805 | 0.353 | 78% | 13.9% | 30% | 4.5% | 34.5% | 0 | 0.005 | 0.721 | 110 | 0.1464
UKSPHenz240(3+3) | 207 | 0.185 | 11.67 | 2.2538 | 0.322 | 78% | 13.9% | 30% | 4.5% | 34.5% | 0 | 0.005 | 0.721 | 111 | 0.217
UKSPHenz240(3+3+1) | 211 | 0.231 | 14.59 | 3.7368 | 0.28 | 78% | 13.9% | 30% | 4.5% | 34.5% | 0 | 0.005 | 0.721 | 110 | 0.2507
UKSPHenz240(3+3+3) | 218 | 0.284 | 19.72 | 6.0657 | 0.285 | 78% | 13.9% | 30% | 4.5% | 34.5% | 0 | 0.005 | 0.721 | 117 | 0.3127
Hempmec(3) | 134 | 0.035 | 5.67 | 1.4372 | 0.166 | 87.2% | 6.8% | 0.9% | 3.1% | 4% | 0.012 | 0.007 | 0.758 | 188 | 0.05091287
Hempmec(3+1) | 149 | 0.052 | 7.73 | 2.3625 | 0.151 | 87.2% | 6.8% | 0.9% | 3.1% | 4% | 0.012 | 0.007 | 0.758 | 211 | 0.06983127
Hempmec(3+3) | 168 | 0.079 | 11.67 | 2.6563 | 0.149 | 87.2% | 6.8% | 0.9% | 3.1% | 4% | 0.012 | 0.007 | 0.758 | 193 | 0.09525874
Hempmec(3+3+1) | 187 | 0.091 | 14.59 | 4.0175 | 0.108 | 87.2% | 6.8% | 0.9% | 3.1% | 4% | 0.012 | 0.007 | 0.758 | 228 | 0.1106599
Hempmec(3+3+3) | 205 | 0.127 | 19.72 | 4.2211 | 0.101 | 87.2% | 6.8% | 0.9% | 3.1% | 4% | 0.012 | 0.007 | 0.758 | 217 | 0.1508766
HempHenz80(3) | 151 | 0.069 | 5.67 | 0.1308 | 0.491 | 88.7% | 5.5% | 1.2% | 3.5% | 4.7% | 0.006 | 0.006 | 0.758 | 83 | 0.06538976
HempHenz80(3+1) | 167 | 0.095 | 7.73 | 0.188 | 0.455 | 88.7% | 5.5% | 1.2% | 3.5% | 4.7% | 0.006 | 0.006 | 0.758 | 86 | 0.09015688
HempHenz80(3+3) | 184 | 0.1119 | 11.67 | 0.221 | 0.435 | 88.7% | 5.5% | 1.2% | 3.5% | 4.7% | 0.006 | 0.006 | 0.758 | 87 | 0.1258972
HempHenz80(3+3+1) | 201 | 0.128 | 14.59 | 0.3317 | 0.364 | 88.7% | 5.5% | 1.2% | 3.5% | 4.7% | 0.006 | 0.006 | 0.758 | 97 | 0.1423897
HempHenz80(3+3+3) | 210 | 0.164 | 19.72 | 0.5697 | 0.295 | 88.7% | 5.5% | 1.2% | 3.5% | 4.7% | 0.006 | 0.006 | 0.758 | 103 | 0.1856256
HempHenz240(3) | 162 | 0.063 | 5.67 | 0.2346 | 0.417 | 87.8% | 6.7% | 1.3% | 3% | 4.3% | 0.005 | 0.006 | 0.758 | 81 | 0.08991004
HempHenz240(3+1) | 189 | 0.091 | 7.73 | 0.2806 | 0.332 | 87.8% | 6.7% | 1.3% | 3% | 4.3% | 0.005 | 0.006 | 0.758 | 84 | 0.1079752
HempHenz240(3+3) | 200 | 0.107 | 11.67 | 0.5879 | 0.289 | 87.8% | 6.7% | 1.3% | 3% | 4.3% | 0.005 | 0.006 | 0.758 | 89 | 0.14565
HempHenz240(3+3+1) | 208 | 0.163 | 14.59 | 0.7212 | 0.292 | 87.8% | 6.7% | 1.3% | 3% | 4.3% | 0.005 | 0.006 | 0.758 | 99 | 0.1958643
HempHenz240(3+3+3) | 221 | 0.212 | 19.72 | 1.117 | 0.262 | 87.8% | 6.7% | 1.3% | 3% | 4.3% | 0.005 | 0.006 | 0.758 | 103 | 0.2404561
Sisalmec(3) | 131 | 0.038 | 5.67 | 1.6325 | 0.206 | 87.2% | 13.4% | 0.8% | 4.9% | 5.7% | 0.011 | 0.01 | 0.778 | 117 | 0.05013598723
Sisalmec(3+1) | 145 | 0.052 | 7.73 | 1.9788 | 0.112 | 87.2% | 13.4% | 0.8% | 4.9% | 5.7% | 0.011 | 0.01 | 0.778 | 123 | 0.07046826
Sisalmec(3+3) | 163 | 0.076 | 11.67 | 3.278 | 0.072 | 87.2% | 13.4% | 0.8% | 4.9% | 5.7% | 0.011 | 0.01 | 0.778 | 139 | 0.1025789
Sisalmec(3+3+1) | 181 | 0.094 | 14.59 | 3.3133 | 0.07 | 87.2% | 13.4% | 0.8% | 4.9% | 5.7% | 0.011 | 0.01 | 0.778 | 139 | 0.110686
Sisalmec(3+3+3) | 199 | 0.112 | 19.72 | 3.4939 | 0.062 | 87.2% | 13.4% | 0.8% | 4.9% | 5.7% | 0.011 | 0.01 | 0.778 | 152 | 0.1458793
SisalHenz80(3) | 168 | 0.071 | 5.67 | 0.2051 | 0.573 | 88.7% | 15.9% | 1% | 5.1% | 6.1% | 0.012 | 0.007 | 0.778 | 64 | 0.08958685
SisalHenz80(3+1) | 179 | 0.098 | 7.73 | 0.2707 | 0.558 | 88.7% | 15.9% | 1% | 5.1% | 6.1% | 0.012 | 0.007 | 0.778 | 64 | 0.1186975
SisalHenz80(3+3) | 194 | 0.149 | 11.67 | 0.3665 | 0.511 | 88.7% | 15.9% | 1% | 5.1% | 6.1% | 0.012 | 0.007 | 0.778 | 67 | 0.1602358172
SisalHenz80(3+3+1) | 207 | 0.151 | 14.59 | 0.3792 | 0.425 | 88.7% | 15.9% | 1% | 5.1% | 6.1% | 0.012 | 0.007 | 0.778 | 74 | 0.182636
SisalHenz80(3+3+3) | 214 | 0.196 | 19.72 | 0.5174 | 0.392 | 88.7% | 15.9% | 1% | 5.1% | 6.1% | 0.012 | 0.007 | 0.778 | 78 | 0.2045969
SisalHenz240(3) | 176 | 0.087 | 5.67 | 0.1465 | 0.545 | 87.8% | 15.6% | 1.3% | 4.7% | 6% | 0.013 | 0.007 | 0.778 | 64 | 0.113587
SisalHenz240(3+1) | 193 | 0.125 | 7.73 | 0.2028 | 0.51 | 87.8% | 15.6% | 1.3% | 4.7% | 6% | 0.013 | 0.007 | 0.778 | 64 | 0.142369
SisalHenz240(3+3) | 203 | 0.174 | 11.67 | 0.2864 | 0.503 | 87.8% | 15.6% | 1.3% | 4.7% | 6% | 0.013 | 0.007 | 0.778 | 66 | 0.1956876
SisalHenz240(3+3+1) | 212 | 0.201 | 14.59 | 0.3577 | 0.458 | 87.8% | 15.6% | 1.3% | 4.7% | 6% | 0.013 | 0.007 | 0.778 | 61 | 0.2136855
SisalHenz240(3+3+3) | 226 | 0.259 | 19.72 | 0.3548 | 0.47 | 87.8% | 15.6% | 1.3% | 4.7% | 6% | 0.013 | 0.007 | 0.778 | 63 | 0.274587
Jutemec(3) | 155 | 0.049 | 5.67 | 1.0571 | 0.395 | 81.7% | 9% | 0.8% | 6.8% | 7.6% | 0.007 | 0.01 | 0.759 | 144 | 0.06875425
Jutemec(3+1) | 167 | 0.073 | 7.73 | 1.4248 | 0.386 | 81.7% | 9% | 0.8% | 6.8% | 7.6% | 0.007 | 0.01 | 0.759 | 147 | 0.09065897821
Jutemec(3+3) | 182 | 0.116 | 11.67 | 1.6409 | 0.325 | 81.7% | 9% | 0.8% | 6.8% | 7.6% | 0.007 | 0.01 | 0.759 | 156 | 0.1326897
Jutemec(3+3+1) | 198 | 0.131 | 14.59 | 2.7951 | 0.33 | 81.7% | 9% | 0.8% | 6.8% | 7.6% | 0.007 | 0.01 | 0.759 | 163 | 0.1568978
Jutemec(3+3+3) | 209 | 0.163 | 19.72 | 3.0589 | 0.332 | 81.7% | 9% | 0.8% | 6.8% | 7.6% | 0.007 | 0.01 | 0.759 | 164 | 0.172357
JuteHenz80(3) | 186 | 0.081 | 5.67 | 0.5261 | 0.445 | 79.8% | 11.5% | 0.8% | 6.8% | 7.6% | 0.003 | 0.008 | 0.759 | 80 | 0.09658511
JuteHenz80(3+1) | 201 | 0.122 | 7.73 | 0.7475 | 0.384 | 79.8% | 11.5% | 0.8% | 6.8% | 7.6% | 0.003 | 0.008 | 0.759 | 92 | 0.1302151
JuteHenz80(3+3) | 208 | 0.185 | 11.67 | 1.0917 | 0.368 | 79.8% | 11.5% | 0.8% | 6.8% | 7.6% | 0.003 | 0.008 | 0.759 | 90 | 0.1902365875
JuteHenz80(3+3+1) | 215 | 0.205 | 14.59 | 1.2263 | 0.324 | 79.8% | 11.5% | 0.8% | 6.8% | 7.6% | 0.003 | 0.008 | 0.759 | 89 | 0.2120458759
JuteHenz80(3+3+3) | 220 | 0.242 | 19.72 | 2.1764 | 0.227 | 79.8% | 11.5% | 0.8% | 6.8% | 7.6% | 0.003 | 0.008 | 0.759 | 97 | 0.2612357
JuteHenz240(3) | 204 | 0.113 | 5.67 | 1.4614 | 0.176 | 82.2% | 9.3% | 0.6% | 6.7% | 7.3% | 0.003 | 0.009 | 0.759 | 89 | 0.1321522
JuteHenz240(3+1) | 211 | 0.156 | 7.73 | 1.8844 | 0.178 | 82.2% | 9.3% | 0.6% | 6.7% | 7.3% | 0.003 | 0.009 | 0.759 | 86 | 0.1797561
JuteHenz240(3+3) | 223 | 0.204 | 11.67 | 2.9169 | 0.136 | 82.2% | 9.3% | 0.6% | 6.7% | 7.3% | 0.003 | 0.009 | 0.759 | 79 | 0.2225653
JuteHenz240(3+3+1) | 226 | 0.236 | 14.59 | 3.5805 | 0.136 | 82.2% | 9.3% | 0.6% | 6.7% | 7.3% | 0.003 | 0.009 | 0.759 | 82 | 0.2553458
JuteHenz240(3+3+3) | 233 | 0.287 | 19.72 | 4.9418 | 0.131 | 82.2% | 9.3% | 0.6% | 6.7% | 7.3% | 0.003 | 0.009 | 0.759 | 86 | 0.301659
Aspenmec(3) | 175 | 0.067 | 5.67 | 0.4004 | 0.389 | 47.1% | 19.4% | 25.7% | 5.6% | 31.3% | 0.008 | 0.013 | 0.56 | 62 | 0.08869827
Aspenmec(3+1) | 180 | 0.083 | 7.73 | 0.617 | 0.386 | 47.1% | 19.4% | 25.7% | 5.6% | 31.3% | 0.008 | 0.013 | 0.56 | 65 | 0.1086425
Aspenmec(3+3) | 196 | 0.128 | 11.67 | 0.6667 | 0.369 | 47.1% | 19.4% | 25.7% | 5.6% | 31.3% | 0.008 | 0.013 | 0.56 | 65 | 0.1456987
Aspenmec(3+3+1) | 203 | 0.152 | 14.59 | 0.832 | 0.353 | 47.1% | 19.4% | 25.7% | 5.6% | 31.3% | 0.008 | 0.013 | 0.56 | 70 | 0.1776584
Aspenmec(3+3+3) | 216 | 0.193 | 19.72 | 1.1221 | 0.31 | 47.1% | 19.4% | 25.7% | 5.6% | 31.3% | 0.008 | 0.013 | 0.56 | 74 | 0.2245925
AspenHenz80(3) | 206 | 0.089 | 5.67 | 0.3265 | 0.452 | 44.6% | 20.1% | 28.6% | 4.6% | 33.2% | 0.008 | 0.013 | 0.56 | 60 | 0.1090829
AspenHenz80(3+1) | 215 | 0.106 | 7.73 | 0.3343 | 0.446 | 44.6% | 20.1% | 28.6% | 4.6% | 33.2% | 0.008 | 0.013 | 0.56 | 61 | 0.1203686
AspenHenz80(3+3) | 219 | 0.154 | 11.67 | 0.3894 | 0.441 | 44.6% | 20.1% | 28.6% | 4.6% | 33.2% | 0.008 | 0.013 | 0.56 | 63 | 0.1726629
AspenHenz80(3+3+1) | 227 | 0.181 | 14.59 | 0.8398 | 0.348 | 44.6% | 20.1% | 28.6% | 4.6% | 33.2% | 0.008 | 0.013 | 0.56 | 67 | 0.194648
AspenHenz80(3+3+3) | 231 | 0.224 | 19.72 | 1.2564 | 0.302 | 44.6% | 20.1% | 28.6% | 4.6% | 33.2% | 0.008 | 0.013 | 0.56 | 72 | 0.2321141
AspenHenz240(3) | 209 | 0.086 | 5.67 | 0.6639 | 0.359 | 46.4% | 18.2% | 28.5% | 4.5% | 33% | 0.009 | 0.015 | 0.56 | 53 | 0.1125922
AspenHenz240(3+1) | 217 | 0.127 | 7.73 | 1.172 | 0.257 | 46.4% | 18.2% | 28.5% | 4.5% | 33% | 0.009 | 0.015 | 0.56 | 55 | 0.1432726
AspenHenz240(3+3) | 225 | 0.168 | 11.67 | 1.403 | 0.237 | 46.4% | 18.2% | 28.5% | 4.5% | 33% | 0.009 | 0.015 | 0.56 | 58 | 0.1966911
AspenHenz240(3+3+1) | 230 | 0.218 | 14.59 | 1.8546 | 0.195 | 46.4% | 18.2% | 28.5% | 4.5% | 33% | 0.009 | 0.015 | 0.56 | 60 | 0.2372313
AspenHenz240(3+3+3) | 239 | 0.247 | 19.72 | 2.3401 | 0.18 | 46.4% | 18.2% | 28.5% | 4.5% | 33% | 0.009 | 0.015 | 0.56 | 63 | 0.264744
TMPmec(3) | 148 | 0.025 | 5.67 | 0.2216 | 0.281 | 47.9% | 22.9% | 15.8% | 11.2% | 27% | 0.007 | 0.014 | 0.647 | 51 | 0.0312
TMPmec(3+1) | 155 | 0.031 | 7.73 | 0.6245 | 0.272 | 47.9% | 22.9% | 15.8% | 11.2% | 27% | 0.007 | 0.014 | 0.647 | 65 | 0.0422
TMPmec(3+3) | 170 | 0.059 | 11.67 | 0.7885 | 0.27 | 47.9% | 22.9% | 15.8% | 11.2% | 27% | 0.007 | 0.014 | 0.647 | 72 | 0.0674
TMPmec(3+3+1) | 179 | 0.07 | 14.59 | 0.8889 | 0.257 | 47.9% | 22.9% | 15.8% | 11.2% | 27% | 0.007 | 0.014 | 0.647 | 74 | 0.0731
TMPmec(3+3+3) | 190 | 0.074 | 19.72 | 1.1071 | 0.239 | 47.9% | 22.9% | 15.8% | 11.2% | 27% | 0.007 | 0.014 | 0.647 | 80 | 0.0811
TMPHenz80(3) | 196 | 0.068 | 5.67 | 0.2605 | 0.231 | 48.4% | 21.2% | 16.9% | 11.1% | 28% | 0.011 | 0.013 | 0.647 | 38 | 0.08200424
TMPHenz80(3+1) | 203 | 0.083 | 7.73 | 0.4189 | 0.205 | 48.4% | 21.2% | 16.9% | 11.1% | 28% | 0.011 | 0.013 | 0.647 | 38 | 0.1070032
TMPHenz80(3+3) | 212 | 0.137 | 11.67 | 0.8092 | 0.186 | 48.4% | 21.2% | 16.9% | 11.1% | 28% | 0.011 | 0.013 | 0.647 | 37 | 0.1479102
TMPHenz80(3+3+1) | 217 | 0.156 | 14.59 | 0.8998 | 0.18 | 48.4% | 21.2% | 16.9% | 11.1% | 28% | 0.011 | 0.013 | 0.647 | 44 | 0.1669134
TMPHenz80(3+3+3) | 224 | 0.208 | 19.72 | 0.9629 | 0.18 | 48.4% | 21.2% | 16.9% | 11.1% | 28% | 0.011 | 0.013 | 0.647 | 48 | 0.2182124
TMPHenz240(3) | 204 | 0.096 | 5.67 | 0.3085 | 0.36 | 48.4% | 19.9% | 16.4% | 12.8% | 29.2% | 0.013 | 0.012 | 0.647 | 50 | 0.1047619
TMPHenz240(3+1) | 210 | 0.109 | 7.73 | 0.722 | 0.323 | 48.4% | 19.9% | 16.4% | 12.8% | 29.2% | 0.013 | 0.012 | 0.647 | 53 | 0.1263035
TMPHenz240(3+3) | 215 | 0.145 | 11.67 | 0.8782 | 0.305 | 48.4% | 19.9% | 16.4% | 12.8% | 29.2% | 0.013 | 0.012 | 0.647 | 53 | 0.1573299
TMPHenz240(3+3+1) | 220 | 0.175 | 14.59 | 1.1028 | 0.275 | 48.4% | 19.9% | 16.4% | 12.8% | 29.2% | 0.013 | 0.012 | 0.647 | 54 | 0.184092
TMPHenz240(3+3+3) | 229 | 0.221 | 19.72 | 1.2736 | 0.27 | 48.4% | 19.9% | 16.4% | 12.8% | 29.2% | 0.013 | 0.012 | 0.647 | 56 | 0.2391806
BTMPmec(3) | 156 | 0.041 | 5.67 | 0.349 | 0.338 | 46.2% | 22.9% | 25.8% | 3.6% | 29.4% | 0.009 | 0.005 | 0.664 | 59 | 0.029
BTMPmec(3+1) | 173 | 0.047 | 7.73 | 0.456 | 0.324 | 46.2% | 22.9% | 25.8% | 3.6% | 29.4% | 0.009 | 0.005 | 0.664 | 69 | 0.06
BTMPmec(3+3) | 185 | 0.07 | 11.67 | 0.616 | 0.307 | 46.2% | 22.9% | 25.8% | 3.6% | 29.4% | 0.009 | 0.005 | 0.664 | 68 | 0.116
BTMPmec(3+3+1) | 199 | 0.097 | 14.59 | 0.781 | 0.299 | 46.2% | 22.9% | 25.8% | 3.6% | 29.4% | 0.009 | 0.005 | 0.664 | 70 | 0.156
BTMPmec(3+3+3) | 214 | 0.119 | 19.72 | 1.201 | 0.278 | 46.2% | 22.9% | 25.8% | 3.6% | 29.4% | 0.009 | 0.005 | 0.664 | 70 | 0.206
Recmec(3) | 151 | 0.042 | 5.67 | 0.8168 | 0.67 | 56.4% | 12.5% | 12.5% | 4.3% | 16.8% | 0.018 | 0.126 | 0.69 | 133 | 0.059686875
Recmec(3+1) | 164 | 0.068 | 7.73 | 0.87 | 0.579 | 56.4% | 12.5% | 12.5% | 4.3% | 16.8% | 0.018 | 0.126 | 0.69 | 151 | 0.0742582852
Recmec(3+3) | 172 | 0.087 | 11.67 | 1.3176 | 0.469 | 56.4% | 12.5% | 12.5% | 4.3% | 16.8% | 0.018 | 0.126 | 0.69 | 151 | 0.09201599
Recmec(3+3+1) | 186 | 0.103 | 14.59 | 1.5328 | 0.47 | 56.4% | 12.5% | 12.5% | 4.3% | 16.8% | 0.018 | 0.126 | 0.69 | 167 | 0.1101245
Recmec(3+3+3) | 202 | 0.152 | 19.72 | 1.9345 | 0.437 | 56.4% | 12.5% | 12.5% | 4.3% | 16.8% | 0.018 | 0.126 | 0.69 | 173 | 0.162359
RecHenz80(3) | 175 | 0.079 | 5.67 | 0.7879 | 0.372 | 60.6% | 13.8% | 12.5% | 4.5% | 17% | 0.011 | 0.074 | 0.69 | 75 | 0.09268302
RecHenz80(3+1) | 186 | 0.11 | 7.73 | 1.1893 | 0.347 | 60.6% | 13.8% | 12.5% | 4.5% | 17% | 0.011 | 0.074 | 0.69 | 77 | 0.1266727
RecHenz80(3+3) | 2 | 0.168 | 11.67 | 1.4208 | 0.364 | 60.6% | 13.8% | 12.5% | 4.5% | 17% | 0.011 | 0.074 | 0.69 | 80 | 0.1821091
RecHenz80(3+3+1) | 221 | 0.198 | 14.59 | 1.6657 | 0.41 | 60.6% | 13.8% | 12.5% | 4.5% | 17% | 0.011 | 0.074 | 0.69 | 85 | 0.2105969
RecHenz80(3+3+3) | 233 | 0.263 | 19.72 | 1.9109 | 0.373 | 60.6% | 13.8% | 12.5% | 4.5% | 17% | 0.011 | 0.074 | 0.69 | 91 | 0.2799726
RecHenz240(3) | 176 | 0.075 | 5.67 | 1.0154 | 0.318 | 55.1% | 15.3% | 15.6% | 4.9% | 20.5% | 0.01 | 0.081 | 0.69 | 71 | 0.09289739
RecHenz240(3+1) | 189 | 0.118 | 7.73 | 1.5009 | 0.253 | 55.1% | 15.3% | 15.6% | 4.9% | 20.5% | 0.01 | 0.081 | 0.69 | 72 | 0.1380711
RecHenz240(3+3) | 205 | 0.184 | 11.67 | 1.6471 | 0.229 | 55.1% | 15.3% | 15.6% | 4.9% | 20.5% | 0.01 | 0.081 | 0.69 | 75 | 0.2034363
RecHenz240(3+3+1) | 216 | 0.221 | 14.59 | 2.3341 | 0.203 | 55.1% | 15.3% | 15.6% | 4.9% | 20.5% | 0.01 | 0.081 | 0.69 | 82 | 0.2449127
RecHenz240(3+3+3) | 228 | 0.289 | 19.72 | 2.8717 | 0.198 | 55.1% | 15.3% | 15.6% | 4.9% | 20.5% | 0.01 | 0.081 | 0.69 | 109 | 0.30014

## Planilha2
Chemical composition
74.2 | 17.4 | 0.8 | 5.8 | 1.3 | 0.5 | 72.7
74.2 | 17.4 | 0.8 | 5.8 | 1.3 | 0.5 | 72.7
74.2 | 17.4 | 0.8 | 5.8 | 1.3 | 0.5 | 72.7
74.2 | 17.4 | 0.8 | 5.8 | 1.3 | 0.5 | 72.7
74.2 | 17.4 | 0.8 | 5.8 | 1.3 | 0.5 | 72.7
78.8 | 13.5 | 1.3 | 5.5 | 0.5 | 0.4 | 72.7
78.8 | 13.5 | 1.3 | 5.5 | 0.5 | 0.4 | 72.7
78.8 | 13.5 | 1.3 | 5.5 | 0.5 | 0.4 | 72.7
78.8 | 13.5 | 1.3 | 5.5 | 0.5 | 0.4 | 72.7
78.8 | 13.5 | 1.3 | 5.5 | 0.5 | 0.4 | 72.7
75.6 | 17 | 0.9 | 5.6 | 0.5 | 0.4 | 72.7
75.6 | 17 | 0.9 | 5.6 | 0.5 | 0.4 | 72.7
75.6 | 17 | 0.9 | 5.6 | 0.5 | 0.4 | 72.7
75.6 | 17 | 0.9 | 5.6 | 0.5 | 0.4 | 72.7
75.6 | 17 | 0.9 | 5.6 | 0.5 | 0.4 | 72.7
85.3 | 8.7 | 0.5 | 3.4 | 1.2 | 0.9 | 78.3
85.3 | 8.7 | 0.5 | 3.4 | 1.2 | 0.9 | 78.3
85.3 | 8.7 | 0.5 | 3.4 | 1.2 | 0.9 | 78.3
85.3 | 8.7 | 0.5 | 3.4 | 1.2 | 0.9 | 78.3
85.3 | 8.7 | 0.5 | 3.4 | 1.2 | 0.9 | 78.3
86.3 | 7.2 | 1.2 | 3.1 | 1.5 | 0.7 | 78.3
86.3 | 7.2 | 1.2 | 3.1 | 1.5 | 0.7 | 78.3
86.3 | 7.2 | 1.2 | 3.1 | 1.5 | 0.7 | 78.3
86.3 | 7.2 | 1.2 | 3.1 | 1.5 | 0.7 | 78.3
86.3 | 7.2 | 1.2 | 3.1 | 1.5 | 0.7 | 78.3
86.8 | 7.7 | 0.6 | 3.3 | 1.2 | 0.6 | 78.3
86.8 | 7.7 | 0.6 | 3.3 | 1.2 | 0.6 | 78.3
86.8 | 7.7 | 0.6 | 3.3 | 1.2 | 0.6 | 78.3
86.8 | 7.7 | 0.6 | 3.3 | 1.2 | 0.6 | 78.3
86.8 | 7.7 | 0.6 | 3.3 | 1.2 | 0.6 | 78.3
74.2 | 16.6 | 3.4 | 4.8 | 0 | 0.8 | 72.1
74.2 | 16.6 | 3.4 | 4.8 | 0 | 0.8 | 72.1
74.2 | 16.6 | 3.4 | 4.8 | 0 | 0.8 | 72.1
74.2 | 16.6 | 3.4 | 4.8 | 0 | 0.8 | 72.1
74.2 | 16.6 | 3.4 | 4.8 | 0 | 0.8 | 72.1
74.8 | 15.9 | 3.4 | 4.8 | 0.6 | 0.5 | 72.1
74.8 | 15.9 | 3.4 | 4.8 | 0.6 | 0.5 | 72.1
74.8 | 15.9 | 3.4 | 4.8 | 0.6 | 0.5 | 72.1
74.8 | 15.9 | 3.4 | 4.8 | 0.6 | 0.5 | 72.1
74.8 | 15.9 | 3.4 | 4.8 | 0.6 | 0.5 | 72.1
78 | 13.9 | 30 | 4.5 | 0 | 0.5 | 72.1
78 | 13.9 | 30 | 4.5 | 0 | 0.5 | 72.1
78 | 13.9 | 30 | 4.5 | 0 | 0.5 | 72.1
78 | 13.9 | 30 | 4.5 | 0 | 0.5 | 72.1
78 | 13.9 | 30 | 4.5 | 0 | 0.5 | 72.1
87.2 | 6.8 | 0.9 | 3.1 | 1.2 | 0.7 | 75.8
87.2 | 6.8 | 0.9 | 3.1 | 1.2 | 0.7 | 75.8
87.2 | 6.8 | 0.9 | 3.1 | 1.2 | 0.7 | 75.8
87.2 | 6.8 | 0.9 | 3.1 | 1.2 | 0.7 | 75.8
87.2 | 6.8 | 0.9 | 3.1 | 1.2 | 0.7 | 75.8
88.7 | 5.5 | 1.2 | 3.5 | 0.6 | 0.6 | 75.8
88.7 | 5.5 | 1.2 | 3.5 | 0.6 | 0.6 | 75.8
88.7 | 5.5 | 1.2 | 3.5 | 0.6 | 0.6 | 75.8
88.7 | 5.5 | 1.2 | 3.5 | 0.6 | 0.6 | 75.8
88.7 | 5.5 | 1.2 | 3.5 | 0.6 | 0.6 | 75.8
87.8 | 6.7 | 1.3 | 3 | 0.5 | 0.6 | 75.8
87.8 | 6.7 | 1.3 | 3 | 0.5 | 0.6 | 75.8
87.8 | 6.7 | 1.3 | 3 | 0.5 | 0.6 | 75.8
87.8 | 6.7 | 1.3 | 3 | 0.5 | 0.6 | 75.8
87.8 | 6.7 | 1.3 | 3 | 0.5 | 0.6 | 75.8
87.2 | 13.4 | 0.8 | 4.9 | 1.1 | 1 | 77.8
87.2 | 13.4 | 0.8 | 4.9 | 1.1 | 1 | 77.8
87.2 | 13.4 | 0.8 | 4.9 | 1.1 | 1 | 77.8
87.2 | 13.4 | 0.8 | 4.9 | 1.1 | 1 | 77.8
87.2 | 13.4 | 0.8 | 4.9 | 1.1 | 1 | 77.8
88.7 | 15.9 | 1 | 5.1 | 1.2 | 0.7 | 77.8
88.7 | 15.9 | 1 | 5.1 | 1.2 | 0.7 | 77.8
88.7 | 15.9 | 1 | 5.1 | 1.2 | 0.7 | 77.8
88.7 | 15.9 | 1 | 5.1 | 1.2 | 0.7 | 77.8
88.7 | 15.9 | 1 | 5.1 | 1.2 | 0.7 | 77.8
87.8 | 15.6 | 1.3 | 4.7 | 1.3 | 0.7 | 77.8
87.8 | 15.6 | 1.3 | 4.7 | 1.3 | 0.7 | 77.8
87.8 | 15.6 | 1.3 | 4.7 | 1.3 | 0.7 | 77.8
87.8 | 15.6 | 1.3 | 4.7 | 1.3 | 0.7 | 77.8
87.8 | 15.6 | 1.3 | 4.7 | 1.3 | 0.7 | 77.8
81.7 | 9 | 0.8 | 6.8 | 0.7 | 1 | 75.9
81.7 | 9 | 0.8 | 6.8 | 0.7 | 1 | 75.9
81.7 | 9 | 0.8 | 6.8 | 0.7 | 1 | 75.9
81.7 | 9 | 0.8 | 6.8 | 0.7 | 1 | 75.9
81.7 | 9 | 0.8 | 6.8 | 0.7 | 1 | 75.9
79.8 | 11.5 | 0.8 | 6.8 | 0.3 | 0.8 | 75.9
79.8 | 11.5 | 0.8 | 6.8 | 0.3 | 0.8 | 75.9
79.8 | 11.5 | 0.8 | 6.8 | 0.3 | 0.8 | 75.9
79.8 | 11.5 | 0.8 | 6.8 | 0.3 | 0.8 | 75.9
79.8 | 11.5 | 0.8 | 6.8 | 0.3 | 0.8 | 75.9
82.2 | 9.3 | 0.6 | 6.7 | 0.3 | 0.9 | 75.9
82.2 | 9.3 | 0.6 | 6.7 | 0.3 | 0.9 | 75.9
82.2 | 9.3 | 0.6 | 6.7 | 0.3 | 0.9 | 75.9
82.2 | 9.3 | 0.6 | 6.7 | 0.3 | 0.9 | 75.9
82.2 | 9.3 | 0.6 | 6.7 | 0.3 | 0.9 | 75.9
47.1 | 19.4 | 25.7 | 5.6 | 0.8 | 1.3 | 56
47.1 | 19.4 | 25.7 | 5.6 | 0.8 | 1.3 | 56
47.1 | 19.4 | 25.7 | 5.6 | 0.8 | 1.3 | 56
47.1 | 19.4 | 25.7 | 5.6 | 0.8 | 1.3 | 56
47.1 | 19.4 | 25.7 | 5.6 | 0.8 | 1.3 | 56
44.6 | 20.1 | 28.6 | 4.6 | 0.8 | 1.3 | 56
44.6 | 20.1 | 28.6 | 4.6 | 0.8 | 1.3 | 56
44.6 | 20.1 | 28.6 | 4.6 | 0.8 | 1.3 | 56
44.6 | 20.1 | 28.6 | 4.6 | 0.8 | 1.3 | 56
44.6 | 20.1 | 28.6 | 4.6 | 0.8 | 1.3 | 56
46.4 | 18.2 | 28.5 | 4.5 | 0.9 | 1.5 | 56
46.4 | 18.2 | 28.5 | 4.5 | 0.9 | 1.5 | 56
46.4 | 18.2 | 28.5 | 4.5 | 0.9 | 1.5 | 56
46.4 | 18.2 | 28.5 | 4.5 | 0.9 | 1.5 | 56
46.4 | 18.2 | 28.5 | 4.5 | 0.9 | 1.5 | 56
47.9 | 22.9 | 15.8 | 11.2 | 0.7 | 1.4 | 64.7
47.9 | 22.9 | 15.8 | 11.2 | 0.7 | 1.4 | 64.7
47.9 | 22.9 | 15.8 | 11.2 | 0.7 | 1.4 | 64.7
47.9 | 22.9 | 15.8 | 11.2 | 0.7 | 1.4 | 64.7
47.9 | 22.9 | 15.8 | 11.2 | 0.7 | 1.4 | 64.7
48.4 | 21.2 | 16.9 | 11.1 | 1.1 | 1.3 | 64.7
48.4 | 21.2 | 16.9 | 11.1 | 1.1 | 1.3 | 64.7
48.4 | 21.2 | 16.9 | 11.1 | 1.1 | 1.3 | 64.7
48.4 | 21.2 | 16.9 | 11.1 | 1.1 | 1.3 | 64.7
48.4 | 21.2 | 16.9 | 11.1 | 1.1 | 1.3 | 64.7
48.4 | 19.9 | 16.4 | 12.8 | 1.3 | 1.2 | 64.7
48.4 | 19.9 | 16.4 | 12.8 | 1.3 | 1.2 | 64.7
48.4 | 19.9 | 16.4 | 12.8 | 1.3 | 1.2 | 64.7
48.4 | 19.9 | 16.4 | 12.8 | 1.3 | 1.2 | 64.7
48.4 | 19.9 | 16.4 | 12.8 | 1.3 | 1.2 | 64.7
46.2 | 22.9 | 25.8 | 3.6 | 0.9 | 0.5 | 66.4
46.2 | 22.9 | 25.8 | 3.6 | 0.9 | 0.5 | 66.4
46.2 | 22.9 | 25.8 | 3.6 | 0.9 | 0.5 | 66.4
46.2 | 22.9 | 25.8 | 3.6 | 0.9 | 0.5 | 66.4
46.2 | 22.9 | 25.8 | 3.6 | 0.9 | 0.5 | 66.4
56.4 | 12.5 | 12.5 | 4.3 | 1.8 | 12.6 | 69
56.4 | 12.5 | 12.5 | 4.3 | 1.8 | 12.6 | 69
56.4 | 12.5 | 12.5 | 4.3 | 1.8 | 12.6 | 69
56.4 | 12.5 | 12.5 | 4.3 | 1.8 | 12.6 | 69
56.4 | 12.5 | 12.5 | 4.3 | 1.8 | 12.6 | 69
60.6 | 13.8 | 12.5 | 4.5 | 1.1 | 7.4 | 69
60.6 | 13.8 | 12.5 | 4.5 | 1.1 | 7.4 | 69
60.6 | 13.8 | 12.5 | 4.5 | 1.1 | 7.4 | 69
60.6 | 13.8 | 12.5 | 4.5 | 1.1 | 7.4 | 69
60.6 | 13.8 | 12.5 | 4.5 | 1.1 | 7.4 | 69
55.1 | 15.3 | 15.6 | 4.9 | 1 | 8.1 | 69
55.1 | 15.3 | 15.6 | 4.9 | 1 | 8.1 | 69
55.1 | 15.3 | 15.6 | 4.9 | 1 | 8.1 | 69
55.1 | 15.3 | 15.6 | 4.9 | 1 | 8.1 | 69
55.1 | 15.3 | 15.6 | 4.9 | 1 | 8.1 | 69

## Chemical composition (hidden)
| Cellulose (wt.%) | Hemicellulose (wt.%) | Insoluble lignin (wt.%) | Soluble lignin (wt.%) | Extractives (wt.%) | Ashes (wt.%) | CrI (%)
Euca | 74.5 | 16.9 | 1.3 | 5.7 | 1.2 | 0.4 | 72.7
Euca_mec | 74.2 | 17.4 | 0.8 | 5.8 | 1.3 | 0.5
Euca_henz80 | 78.8 | 13.5 | 1.3 | 5.5 | 0.5 | 0.4
Euca_henz240 | 75.6 | 17 | 0.9 | 5.6 | 0.5 | 0.4
BKSP | 86.2 | 8.2 | 0.9 | 3.1 | 0.7 | 1 | 78.3
BKSP_mec | 85.3 | 8.7 | 0.5 | 3.4 | 1.2 | 0.9
BKSP_henz80 | 86.3 | 7.2 | 1.2 | 3.1 | 1.5 | 0.7
BKSP_henz240 | 86.8 | 7.7 | 0.6 | 3.3 | 1.2 | 0.6
UKSP | 73.8 | 16 | 4.2 | 5 | < 0.3 | 0.8 | 72.1
UKSP_mec | 74.2 | 16.6 | 3.4 | 4.8 | < 0.3 | 0.8
UKSP_henz80 | 74.8 | 15.9 | 3.4 | 4.8 | 0.6 | 0.5
UKSP_henz240 | 78 | 13.9 | 30 | 4.5 | < 0.3 | 0.5
Hemp | 90 | 5.8 | 1.3 | 3.3 | 0.8 | 0.6 | 75.8
Hemp_mec | 87.2 | 6.8 | 0.9 | 3.1 | 1.2 | 0.7
Hemp_henz80 | 88.7 | 5.5 | 1.2 | 3.5 | 0.6 | 0.6
Hemp_henz240 | 87.8 | 6.7 | 1.3 | 3 | 0.5 | 0.6
Sisal | 80.7 | 11.2 | 0.7 | 4.6 | 0.9 | 1 | 77.8
Sisal_mec | 87.2 | 13.4 | 0.8 | 4.9 | 1.1 | 1
Sisal_henz80 | 88.7 | 15.9 | 1 | 5.1 | 1.2 | 0.7
Sisal_henz240 | 87.8 | 15.6 | 1.3 | 4.7 | 1.3 | 0.7
Jute | 80.8 | 10.6 | 0.7 | 6.2 | 0.8 | 0.9 | 75.9
Jute_mec | 81.7 | 9 | 0.8 | 6.8 | 0.7 | 1
Jute_henz80 | 79.8 | 11.5 | 0.8 | 6.8 | 0.3 | 0.8
Jute_henz240 | 82.2 | 9.3 | 0.6 | 6.7 | 0.3 | 0.9
Aspen | 46.8 | 17.8 | 27.5 | 5.3 | 0.8 | 1.8 | 56
Aspen_mec | 47.1 | 19.4 | 25.7 | 5.6 | 0.8 | 1.3
Aspen_henz80 | 44.6 | 20.1 | 28.6 | 4.6 | 0.8 | 1.3
Aspen_henz240 | 46.4 | 18.2 | 28.5 | 4.5 | 0.9 | 1.5
TMP | 48.5 | 18.3 | 19.5 | 11 | 0.6 | 2.1 | 64.7
TMP_mec | 47.9 | 22.9 | 15.8 | 11.2 | 0.7 | 1.4
TMP_henz80 | 48.4 | 21.2 | 16.9 | 11.1 | 1.1 | 1.3
TMP_henz240 | 48.4 | 19.9 | 16.4 | 12.8 | 1.3 | 1.2
BTMP | 48.9 | 20.5 | 25.9 | 3.4 | 0.8 | 0.5 | 66.4
BTMP_mec | 46.2 | 22.9 | 25.8 | 3.6 | 0.9 | 0.5
Rec | 56.8 | 14 | 11.6 | 4.6 | 1.7 | 11.3 | 69
Rec_mec | 56.4 | 12.5 | 12.5 | 4.3 | 1.8 | 12.6
Rec_henz80 | 60.6 | 13.8 | 12.5 | 4.5 | 1.1 | 7.4
Rec_henz240 | 55.1 | 15.3 | 15.6 | 4.9 | 1 | 8.1

## Morphology (hidden)
| Arithmetic length (µm) | Length weighted in length (µm) | Diameter (µm) | Coarseness (mg/m) | Fines (%)
Euca | 410 | 867.666 | 22.9 | 0.1269 | 20.7173
Eucamec | 286.667 | 459 | 22.2 | 0.07963 | 26.3387
Eucahenz80 | 268.5 | 511 | 22.1 | 0.12145 | 22.8525
Eucahenz240 | 205.333 | 421 | 20.966667 | 0.0984 | 40.4563
BKSP | 900 | 1691.3 | 24.7 | 0.32705 | 11.7
BKSPmec | 247 | 448.7 | 21.8 | 0.33423 | 33.128
BKSPhenz80 | 514.333 | 969.667 | 24.7333 | 0.2467 | 22.918
BKSPhenz240 | 268.3 | 516.7 | 21.53 | 0.2194 | 27.445
UKSP | 303.667 | 837 | 26.133 | 0.5426 | 34.4237
UKSPmec | 263.5 | 430 | 20.65 | 0.4854 | 45.9165
UKSPhenz80 | 241 | 594 | 23.1 | 0.542 | 45.2
UKSPhenz240 | 221.3 | 398.7 | 23.1 | 0.44113 | 51.65
Hemp | 551 | 1007.333 | 25.4 | 0.37007 | 27.84167
Hempmec | 279.33 | 668.333 | 21.7666 | 0.3494 | 40.215
Hemphenz80 | 308.6667 | 668.333 | 22.7666 | 0.3546 | 32.772
Hemphenz240 | 248.333 | 453.333 | 24.0666 | 0.305 | 44.1443
Sisal | 449 | 955.3 | 21.6 | 0.353 | 21.6
Sisalmec | 246 | 425 | 21.3333 | 0.1896 | 45.2933
Sisalhenz80 | 287 | 746.5 | 21.05 | 0.26478 | 25.259
Sisalhenz240 | 245.667 | 443 | 21.1 | 0.31427 | 39.2633
Jute | 566.333 | 870.333 | 24.6 | 0.24893 | 26.3377
Jutemec | 440.333 | 644 | 23.2333 | 0.14093 | 50.3207
Jutehenz80 | 491.667 | 725 | 24.1 | 0.1774 | 29.5297
Jutehenz240 | 175 | 244 | 21.766 | 0.15967 | 37.288
Aspen | 322 | 669.333 | 24 | 0.24463 | 32.5493
Aspenmec | 221 | 479.5 | 22.75 | 0.24535 | 62.8915
Aspenhenz80 | 313.5 | 603.5 | 23.1 | 0.24465 | 37.7365
Aspenhenz240 | 157 | 204.5 | 23.3 | 0.1704 | 59.2395
TMP | 417.333 | 808 | 31.0667 | 0.1794 | 29.8757
TMPmec | 217.667 | 377 | 29.333 | 0.134 | 54.5293
TMPhenz80 | 279.333 | 774.667 | 28.2 | 0.14287 | 30.4917
TMPhenz240 | 271.667 | 472 | 27.8 | 0.1455 | 36.746
BTMP | 681 | 1178 | 29.8 | 0.2 | 51.9
BTMPmec | 471 | 821 | 28.9 | 0.1 | 62
Rec | 493.67 | 880.667 | 24.6 | 0.1547 | 37.94
Recmec | 282.5 | 714.5 | 22.3 | 0.1556 | 47.169
Rechenz80 | 302 | 540.667 | 23.9 | 0.1435 | 38.2977
Rechenz240 | 227.333 | 350.667 | 23.7 | 0.0983 | 53.613

## Energy consumption (HPH) (hidden)
High pressure homogenizer |  |  | Energy consumption (kWh/kg) |  | Sequence | Energy consumption (kWh/kg)
300 bar | 600 bar | 900 bar | Non-cumulative | Cumulative | 3 | 5.67
1 | 0 | 0 | 2.13 | 2.13 | 3+1 | 7.73
2 | 0 | 0 | 1.8 | 3.93 | 3+3 | 11.67
3 | 0 | 0 | 1.74 | 5.67 | 3+3+1 | 14.59
3 | 1 | 0 | 2.06 | 7.73 | 3+3+3 | 19.72
3 | 2 | 0 | 1.94 | 9.67
3 | 3 | 0 | 2 | 11.67
3 | 3 | 1 | 2.92 | 14.59
3 | 3 | 2 | 2.42 | 17.01
3 | 3 | 3 | 2.71 | 19.72

## Properties of CNF (hidden)
| Consistency (wt.%) | Cationic demand (µeq/g) | Carboxyl content (µeq/g) | Yield of nanofibrillation (%) | Transmittance at 600 nm (%) | Aspect ratio
Eucamec(3) | 0.86 | 184 | 44 | 10.24% | 9.5% | 155
Eucamec(3+1) | 0.86 | 195 | 44 | 11.57% | 10.7% | 168
Eucamec(3+3) | 0.87 | 208 | 44 | 16.55% | 13.2% | 179
Eucamec(3+3+1) | 0.87 | 213 | 44 | 18.97% | 16.6% | 200
Eucamec(3+3+3) | 0.89 | 215 | 44 | 20.43% | 19.4% | 220
EucaHenz80(3) | 1.09 | 204 | 45 | 15.21% | 14.5% | 53
EucaHenz80(3+1) | 1.11 | 209 | 45 | 17.31% | 15.3% | 61
EucaHenz80(3+3) | 1.12 | 216 | 45 | 20.95% | 18.8% | 86
EucaHenz80(3+3+1) | 1.14 | 224 | 45 | 22.74% | 21.8% | 103
EucaHenz80(3+3+3) | 1.14 | 232 | 45 | 24.94% | 24.12% | 126
EucaHenz240(3) | 0.96 | 200 | 45 | 15.69% | 13.9% | 74
EucaHenz240(3+1) | 0.97 | 212 | 45 | 18.48% | 15.8% | 82
EucaHenz240(3+3) | 0.99 | 224 | 45 | 25.51% | 21.3% | 92
EucaHenz240(3+3+1) | 1 | 238 | 45 | 28.13% | 26.1% | 109
EucaHenz240(3+3+3) | 1.02 | 250 | 45 | 34.73% | 33.7% | 138
BKSPmec(3) | 0.99 | 154 | 53 | 7.46% | 5.4% | 140
BKSPmec(3+1) | 0.89 | 169 | 53 | 8.797% | 6.8% | 177
BKSPmec(3+3) | 0.92 | 188 | 53 | 11.57% | 7.2% | 212
BKSPmec(3+3+1) | 0.93 | 201 | 53 | 13.12% | 9.5% | 214
BKSPmec(3+3+3) | 0.95 | 210 | 53 | 15.48% | 12.7% | 217
BKSPHenz80(3) | 0.82 | 181 | 53 | 6.042% | 4.2% | 92
BKSPHenz80(3+1) | 8.84 | 197 | 53 | 8.533% | 6.3% | 101
BKSPHenz80(3+3) | 0.85 | 203 | 53 | 11.77% | 9.6% | 114
BKSPHenz80(3+3+1) | 0.86 | 207 | 53 | 14.04% | 13.1% | 131
BKSPHenz80(3+3+3) | 0.88 | 213 | 53 | 17.16% | 16.2% | 142
BKSPHenz240(3) | 0.96 | 192 | 53 | 9.129% | 7.4% | 57
BKSPHenz240(3+1) | 0.97 | 199 | 53 | 10.93% | 8.8% | 72
BKSPHenz240(3+3) | 0.98 | 206 | 53 | 14.72% | 12.9% | 91
BKSPHenz240(3+3+1) | 0.99 | 212 | 53 | 16.32% | 14.5% | 107
BKSPHenz240(3+3+3) | 1 | 219 | 53 | 21.87% | 19.5% | 133
UKSPmec(3) | 0.91 | 157 | 66 | 7.4% | 4.2% | 63
UKSPmec(3+1) | 0.91 | 166 | 66 | 9.26% | 6.5% | 66
UKSPmec(3+3) | 0.92 | 177 | 66 | 12.41% | 7.4% | 78
UKSPmec(3+3+1) | 0.92 | 188 | 66 | 14.2% | 9.9% | 90
UKSPmec(3+3+3) | 0.94 | 206 | 66 | 17.94% | 12.5% | 103
UKSPHenz80(3) | 0.85 | 171 | 66 | 8.16% | 6.2% | 65
UKSPHenz80(3+1) | 0.85 | 181 | 66 | 12.81% | 10.7% | 74
UKSPHenz80(3+3) | 0.85 | 198 | 66 | 17.85% | 14.9% | 90
UKSPHenz80(3+3+1) | 0.86 | 205 | 66 | 19.01% | 15.9% | 92
UKSPHenz80(3+3+3) | 0.86 | 212 | 66 | 22.63% | 17.3% | 102
UKSPHenz240(3) | 0.95 | 184 | 66 | 10.77% | 8.6% | 100
UKSPHenz240(3+1) | 0.96 | 192 | 66 | 14.64% | 12.1% | 110
UKSPHenz240(3+3) | 0.96 | 207 | 66 | 21.7% | 18.5% | 111
UKSPHenz240(3+3+1) | 0.97 | 211 | 66 | 25.07% | 23.1% | 110
UKSPHenz240(3+3+3) | 0.97 | 218 | 66 | 31.27% | 28.4% | 117
Hempmec(3) | 0.93 | 134 | 54 | 5.091% | 3.5% | 188
Hempmec(3+1) | 0.93 | 149 | 54 | 6.983% | 5.2% | 211
Hempmec(3+3) | 0.94 | 168 | 54 | 9.526% | 7.9% | 193
Hempmec(3+3+1) | 0.95 | 187 | 54 | 11.07% | 9.1% | 228
Hempmec(3+3+3) | 0.95 | 205 | 54 | 15.09% | 12.7% | 217
HempHenz80(3) | 1.02 | 151 | 54 | 6.539% | 6.9% | 83
HempHenz80(3+1) | 1.03 | 167 | 54 | 9.016% | 9.5% | 86
HempHenz80(3+3) | 1.05 | 184 | 54 | 12.59% | 11.19% | 87
HempHenz80(3+3+1) | 1.05 | 201 | 54 | 14.24% | 12.8% | 97
HempHenz80(3+3+3) | 1.06 | 210 | 54 | 18.56% | 16.4% | 103
HempHenz240(3) | 0.96 | 162 | 54 | 8.991% | 6.3% | 81
HempHenz240(3+1) | 0.97 | 189 | 54 | 10.8% | 9.1% | 84
HempHenz240(3+3) | 0.98 | 200 | 54 | 14.57% | 10.7% | 89
HempHenz240(3+3+1) | 0.99 | 208 | 54 | 19.59% | 16.3% | 99
HempHenz240(3+3+3) | 1.01 | 221 | 54 | 24.05% | 21.2% | 103
Sisalmec(3) | 1.02 | 131 | 42 | 5.014% | 3.8% | 117
Sisalmec(3+1) | 1.02 | 145 | 42 | 7.047% | 5.2% | 123
Sisalmec(3+3) | 1.02 | 163 | 42 | 10.26% | 7.6% | 139
Sisalmec(3+3+1) | 1.03 | 181 | 42 | 11.07% | 9.4% | 139
Sisalmec(3+3+3) | 1.04 | 199 | 42 | 14.59% | 11.2% | 152
SisalHenz80(3) | 1.03 | 168 | 42 | 8.959% | 7.1% | 64
SisalHenz80(3+1) | 1.03 | 179 | 42 | 11.87% | 9.8% | 64
SisalHenz80(3+3) | 1.04 | 194 | 42 | 16.02% | 14.9% | 67
SisalHenz80(3+3+1) | 1.04 | 207 | 42 | 18.26% | 15.1% | 74
SisalHenz80(3+3+3) | 1.04 | 214 | 42 | 20.46% | 19.6% | 78
SisalHenz240(3) | 1.12 | 176 | 42 | 11.36% | 8.7% | 64
SisalHenz240(3+1) | 1.14 | 193 | 42 | 14.24% | 12.5% | 64
SisalHenz240(3+3) | 1.14 | 203 | 42 | 19.57% | 17.4% | 66
SisalHenz240(3+3+1) | 1.15 | 212 | 42 | 21.37% | 20.1% | 61
SisalHenz240(3+3+3) | 1.16 | 226 | 42 | 27.46% | 25.9% | 63
Jutemec(3) | 0.95 | 155 | 47 | 6.875% | 4.9% | 144
Jutemec(3+1) | 0.96 | 167 | 47 | 9.066% | 7.3% | 147
Jutemec(3+3) | 0.97 | 182 | 47 | 13.27% | 11.6% | 156
Jutemec(3+3+1) | 0.97 | 198 | 47 | 15.69% | 13.1% | 163
Jutemec(3+3+3) | 0.98 | 209 | 47 | 17.24% | 16.3% | 164
JuteHenz80(3) | 1.04 | 186 | 47 | 9.659% | 8.1% | 80
JuteHenz80(3+1) | 1.04 | 201 | 47 | 13.02% | 12.2% | 92
JuteHenz80(3+3) | 1.04 | 208 | 47 | 19.02% | 18.5% | 90
JuteHenz80(3+3+1) | 1.05 | 215 | 47 | 21.2% | 20.5% | 89
JuteHenz80(3+3+3) | 1.05 | 220 | 47 | 26.12% | 24.2% | 97
JuteHenz240(3) | 0.95 | 204 | 47 | 13.22% | 11.3% | 89
JuteHenz240(3+1) | 0.96 | 211 | 47 | 17.98% | 15.6% | 86
JuteHenz240(3+3) | 0.98 | 223 | 47 | 22.26% | 20.4% | 79
JuteHenz240(3+3+1) | 0.98 | 226 | 47 | 25.53% | 23.6% | 82
JuteHenz240(3+3+3) | 0.99 | 233 | 47 | 30.17% | 28.7% | 86
Aspenmec(3) | 0.99 | 175 | 49 | 8.87% | 6.7% | 62
Aspenmec(3+1) | 1.01 | 180 | 49 | 10.86% | 8.3% | 65
Aspenmec(3+3) | 1.03 | 196 | 49 | 14.57% | 12.8% | 65
Aspenmec(3+3+1) | 1.04 | 203 | 49 | 17.77% | 15.2% | 70
Aspenmec(3+3+3) | 1.05 | 216 | 49 | 22.46% | 19.3% | 74
AspenHenz80(3) | 1.08 | 206 | 49 | 10.91% | 8.9% | 60
AspenHenz80(3+1) | 1.09 | 215 | 49 | 12.04% | 10.6% | 61
AspenHenz80(3+3) | 1.09 | 219 | 49 | 17.27% | 15.4% | 63
AspenHenz80(3+3+1) | 1.11 | 227 | 49 | 19.46% | 18.1% | 67
AspenHenz80(3+3+3) | 1.12 | 231 | 49 | 23.21% | 22.4% | 72
AspenHenz240(3) | 1.07 | 209 | 49 | 11.26% | 8.6% | 53
AspenHenz240(3+1) | 1.08 | 217 | 49 | 14.33% | 12.7% | 55
AspenHenz240(3+3) | 1.08 | 225 | 49 | 19.67% | 16.8% | 58
AspenHenz240(3+3+1) | 1.09 | 230 | 49 | 23.72% | 21.8% | 60
AspenHenz240(3+3+3) | 1.09 | 239 | 49 | 26.47% | 24.7% | 63
TMPmec(3) | 0.96 | 148 | 55 | 3.12% | 2.5% | 51
TMPmec(3+1) | 0.96 | 155 | 55 | 4.22% | 3.1% | 65
TMPmec(3+3) | 0.97 | 170 | 55 | 6.74% | 5.9% | 72
TMPmec(3+3+1) | 0.97 | 179 | 55 | 7.31% | 7% | 74
TMPmec(3+3+3) | 0.98 | 190 | 55 | 8.11% | 7.4% | 80
TMPHenz80(3) | 1.12 | 196 | 54 | 8.2% | 6.8% | 38
TMPHenz80(3+1) | 1.13 | 203 | 54 | 10.7% | 8.3% | 38
TMPHenz80(3+3) | 1.14 | 212 | 54 | 14.79% | 13.7% | 37
TMPHenz80(3+3+1) | 1.14 | 217 | 54 | 16.69% | 15.6% | 44
TMPHenz80(3+3+3) | 1.15 | 224 | 54 | 21.82% | 20.8% | 48
TMPHenz240(3) | 0.89 | 204 | 53 | 10.48% | 9.6% | 50
TMPHenz240(3+1) | 0.89 | 210 | 53 | 12.63% | 10.9% | 53
TMPHenz240(3+3) | 0.9 | 215 | 53 | 15.73% | 14.5% | 53
TMPHenz240(3+3+1) | 0.91 | 220 | 53 | 18.41% | 17.5% | 54
TMPHenz240(3+3+3) | 0.91 | 229 | 53 | 23.92% | 22.1% | 56
BTMPmec(3) | 1 | 156 | 46 | 2.9% | 4.1% | 59
BTMPmec(3+1) | 1.01 | 173 | 46 | 6% | 4.7% | 69
BTMPmec(3+3) | 1.01 | 185 | 46 | 11.6% | 7% | 68
BTMPmec(3+3+1) | 1.02 | 199 | 46 | 15.6% | 9.7% | 70
BTMPmec(3+3+3) | 1.02 | 214 | 46 | 20.6% | 11.9% | 70
Recmec(3) | 0.8 | 151 | 50 | 5.969% | 4.2% | 133
Recmec(3+1) | 0.8 | 164 | 50 | 7.426% | 6.8% | 151
Recmec(3+3) | 0.81 | 172 | 50 | 9.202% | 8.7% | 151
Recmec(3+3+1) | 0.81 | 186 | 50 | 11.01% | 10.3% | 167
Recmec(3+3+3) | 0.82 | 202 | 50 | 16.24% | 15.2% | 173
RecHenz80(3) | 0.85 | 175 | 49 | 9.268% | 7.9% | 75
RecHenz80(3+1) | 0.87 | 186 | 49 | 12.67% | 11% | 77
RecHenz80(3+3) | 0.88 | 2 | 49 | 18.21% | 16.8% | 80
RecHenz80(3+3+1) | 0.9 | 221 | 49 | 21.06% | 19.8% | 85
RecHenz80(3+3+3) | 0.91 | 233 | 49 | 28% | 26.3% | 91
RecHenz240(3) | 0.93 | 176 | 50 | 9.29% | 7.5% | 71
RecHenz240(3+1) | 0.94 | 189 | 50 | 13.81% | 11.8% | 72
RecHenz240(3+3) | 0.94 | 205 | 50 | 20.34% | 18.4% | 75
RecHenz240(3+3+1) | 0.95 | 216 | 50 | 24.49% | 22.1% | 82
RecHenz240(3+3+3) | 0.96 | 228 | 50 | 30.01% | 28.9% | 109

## Rheology (hidden)
Rheological paramaters (k and n)
| Consistency index "k" | Flow index "n"
Eucamec(3) | 0.2646 | 0.308
Eucamec(3+1) | 0.3936 | 0.296
Eucamec(3+3) | 1.3856 | 0.267
Eucamec(3+3+1) | 1.672 | 0.273
Eucamec(3+3+3) | 2.0968 | 0.245
EucaHenz80(3) | 0.8855 | 0.266
EucaHenz80(3+1) | 1.0056 | 0.262
EucaHenz80(3+3) | 1.1993 | 0.193
EucaHenz80(3+3+1) | 1.4573 | 0.182
EucaHenz80(3+3+3) | 1.7978 | 0.125
EucaHenz240(3) | 0.2853 | 0.562
EucaHenz240(3+1) | 0.5476 | 0.349
EucaHenz240(3+3) | 1.5981 | 0.287
EucaHenz240(3+3+1) | 1.9653 | 0.264
EucaHenz240(3+3+3) | 2.5622 | 0.247
BKSPmec(3) | 2.1776 | 0.253
BKSPmec(3+1) | 2.8241 | 0.256
BKSPmec(3+3) | 3.8729 | 0.247
BKSPmec(3+3+1) | 4.8156 | 0.234
BKSPmec(3+3+3) | 6.459 | 0.204
BKSPHenz80(3) | 0.8023 | 0.36
BKSPHenz80(3+1) | 1.163 | 0.35
BKSPHenz80(3+3) | 1.299 | 0.353
BKSPHenz80(3+3+1) | 1.7262 | 0.237
BKSPHenz80(3+3+3) | 2.0141 | 0.227
BKSPHenz240(3) | 0.6649 | 0.437
BKSPHenz240(3+1) | 0.761 | 0.436
BKSPHenz240(3+3) | 1.7813 | 0.427
BKSPHenz240(3+3+1) | 3.1544 | 0.387
BKSPHenz240(3+3+3) | 4.2174 | 0.329
UKSPmec(3) | 1.4612 | 0.373
UKSPmec(3+1) | 4.9868 | 0.28
UKSPmec(3+3) | 6.7801 | 0.276
UKSPmec(3+3+1) | 6.6384 | 0.224
UKSPmec(3+3+3) | 7.6787 | 0.233
UKSPHenz80(3) | 0.6253 | 0.384
UKSPHenz80(3+1) | 0.9458 | 0.351
UKSPHenz80(3+3) | 1.2322 | 0.342
UKSPHenz80(3+3+1) | 4.1143 | 0.278
UKSPHenz80(3+3+3) | 4.1614 | 0.265
UKSPHenz240(3) | 1.6232 | 0.383
UKSPHenz240(3+1) | 1.5805 | 0.353
UKSPHenz240(3+3) | 2.2538 | 0.322
UKSPHenz240(3+3+1) | 3.7368 | 0.28
UKSPHenz240(3+3+3) | 6.0657 | 0.285
Hempmec(3) | 1.4372 | 0.166
Hempmec(3+1) | 2.3625 | 0.151
Hempmec(3+3) | 2.6563 | 0.149
Hempmec(3+3+1) | 4.0175 | 0.108
Hempmec(3+3+3) | 4.2211 | 0.101
HempHenz80(3) | 0.1308 | 0.491
HempHenz80(3+1) | 0.188 | 0.455
HempHenz80(3+3) | 0.221 | 0.435
HempHenz80(3+3+1) | 0.3317 | 0.364
HempHenz80(3+3+3) | 0.5697 | 0.295
HempHenz240(3) | 0.2346 | 0.417
HempHenz240(3+1) | 0.2806 | 0.332
HempHenz240(3+3) | 0.5879 | 0.289
HempHenz240(3+3+1) | 0.7212 | 0.292
HempHenz240(3+3+3) | 1.117 | 0.262
Sisalmec(3) | 1.6325 | 0.206
Sisalmec(3+1) | 1.9788 | 0.112
Sisalmec(3+3) | 3.278 | 0.072
Sisalmec(3+3+1) | 3.3133 | 0.07
Sisalmec(3+3+3) | 3.4939 | 0.062
SisalHenz80(3) | 0.2051 | 0.573
SisalHenz80(3+1) | 0.2707 | 0.558
SisalHenz80(3+3) | 0.3665 | 0.511
SisalHenz80(3+3+1) | 0.3792 | 0.425
SisalHenz80(3+3+3) | 0.5174 | 0.392
SisalHenz240(3) | 0.1465 | 0.545
SisalHenz240(3+1) | 0.2028 | 0.51
SisalHenz240(3+3) | 0.2864 | 0.503
SisalHenz240(3+3+1) | 0.3577 | 0.458
SisalHenz240(3+3+3) | 0.3548 | 0.47
Jutemec(3) | 1.0571 | 0.395
Jutemec(3+1) | 1.4248 | 0.386
Jutemec(3+3) | 1.6409 | 0.325
Jutemec(3+3+1) | 2.7951 | 0.33
Jutemec(3+3+3) | 3.0589 | 0.332
JuteHenz80(3) | 0.5261 | 0.445
JuteHenz80(3+1) | 0.7475 | 0.384
JuteHenz80(3+3) | 1.0917 | 0.368
JuteHenz80(3+3+1) | 1.2263 | 0.324
JuteHenz80(3+3+3) | 2.1764 | 0.227
JuteHenz240(3) | 1.4614 | 0.176
JuteHenz240(3+1) | 1.8844 | 0.178
JuteHenz240(3+3) | 2.9169 | 0.136
JuteHenz240(3+3+1) | 3.5805 | 0.136
JuteHenz240(3+3+3) | 4.9418 | 0.131
Aspenmec(3) | 0.4004 | 0.389
Aspenmec(3+1) | 0.617 | 0.386
Aspenmec(3+3) | 0.6667 | 0.369
Aspenmec(3+3+1) | 0.832 | 0.353
Aspenmec(3+3+3) | 1.1221 | 0.31
AspenHenz80(3) | 0.3265 | 0.452
AspenHenz80(3+1) | 0.3343 | 0.446
AspenHenz80(3+3) | 0.3894 | 0.441
AspenHenz80(3+3+1) | 0.8398 | 0.348
AspenHenz80(3+3+3) | 1.2564 | 0.302
AspenHenz240(3) | 0.6639 | 0.359
AspenHenz240(3+1) | 1.172 | 0.257
AspenHenz240(3+3) | 1.403 | 0.237
AspenHenz240(3+3+1) | 1.8546 | 0.195
AspenHenz240(3+3+3) | 2.3401 | 0.18
TMPmec(3) | 0.2216 | 0.281
TMPmec(3+1) | 0.6245 | 0.272
TMPmec(3+3) | 0.7885 | 0.27
TMPmec(3+3+1) | 0.8889 | 0.257
TMPmec(3+3+3) | 1.1071 | 0.239
TMPHenz80(3) | 0.2605 | 0.231
TMPHenz80(3+1) | 0.4189 | 0.205
TMPHenz80(3+3) | 0.8092 | 0.186
TMPHenz80(3+3+1) | 0.8998 | 0.18
TMPHenz80(3+3+3) | 0.9629 | 0.18
TMPHenz240(3) | 0.3085 | 0.36
TMPHenz240(3+1) | 0.722 | 0.323
TMPHenz240(3+3) | 0.8782 | 0.305
TMPHenz240(3+3+1) | 1.1028 | 0.275
TMPHenz240(3+3+3) | 1.2736 | 0.27
BTMPmec(3) | 0.349 | 0.338
BTMPmec(3+1) | 0.456 | 0.324
BTMPmec(3+3) | 0.616 | 0.307
BTMPmec(3+3+1) | 0.781 | 0.299
BTMPmec(3+3+3) | 1.201 | 0.278
Recmec(3) | 0.8168 | 0.67
Recmec(3+1) | 0.87 | 0.579
Recmec(3+3) | 1.3176 | 0.469
Recmec(3+3+1) | 1.5328 | 0.47
Recmec(3+3+3) | 1.9345 | 0.437
RecHenz80(3) | 0.7879 | 0.372
RecHenz80(3+1) | 1.1893 | 0.347
RecHenz80(3+3) | 1.4208 | 0.364
RecHenz80(3+3+1) | 1.6657 | 0.41
RecHenz80(3+3+3) | 1.9109 | 0.373
RecHenz240(3) | 1.0154 | 0.318
RecHenz240(3+1) | 1.5009 | 0.253
RecHenz240(3+3) | 1.6471 | 0.229
RecHenz240(3+3+1) | 2.3341 | 0.203
RecHenz240(3+3+3) | 2.8717 | 0.198